## Compilation
MERCURY INJECTION CAPILLARY PRESSURE |  | 2009-10-18
ConocoPhillips Alaska, Inc. | Sample Number: | 1
Simpson TW1 Well | Sample Depth, feet: | 6356.5
North Slope Borough, Alaska | Permeability to Air (calc), md: | 0.00013
File: SH-44770 | Porosity, fraction: | 0.02904137
| Grain Density, grams/cc: | 2.68165
| Median Pore Throat Radius, microns: | 0.011

## Table
[9 empty] | 2009-10-18 | Conversion Parameters
[12 empty] | air/Hg | air/water | air/oil | oil/water
[10 empty] | Mercury Contact Angle |  | 140
[10 empty] | Mercury IFT |  | 485 |  |  |  | PSD HISTOGRAM
MERCURY INJECTION CAPILLARY PRESSURE | [9 empty] | Laboratory Contact Angle |  |  | 0 | 0 | 30 | Pore Throat | Saturation | frequency
[10 empty] | Laboratory IFT |  |  | 70 | 24 | 35 | Radius, µm | fraction | fraction
ConocoPhillips Alaska, Inc. |  |  |  |  | Sample Number: |  |  |  | 1 | Reservoir Contact Angle |  |  | 0 |  | 30 | < 0.0018 | 1 | 0 | < 0.0018
Simpson TW1 Well |  |  |  |  | Sample Depth, feet: |  |  |  | 6356.5 | Reservoir IFT |  |  | 50 |  | 25 | 0.001836536 | 1 | 0.0144 | 0.001838731
North Slope Borough, Alaska |  |  |  |  | Permeability to Air (calc), md: |  |  |  | 0.00013 | Laboratory TcosTheta |  |  | 70 | 24 | 30.31089 | 0.002181277 | 0.9856 | 0.1218039 | 0.002379689
File: SH-44770 |  |  |  |  | Porosity, fraction: |  |  |  | 0.02904137 | Reservoir TcosTheta |  |  | 50 |  | 21.65064 | 0.004477187 | 0.8637961 | 0.1388401 | 0.004918869
[5 empty] | Grain Density, grams/cc: |  |  |  | 2.68165 |  | Fluid Density Gradients |  |  |  |  | 0.007006737 | 0.7249561 | 0.1384007 | 0.007665982
[5 empty] | Median Pore Throat Radius, microns: |  |  |  | 0.011 |  | Water: |  | 0.433 |  |  | 0.00918552 | 0.5865554 | 0.4499121 | 0.01001767
Injection | Mercury | 1.0-Mercury | Pore |  | Other Laboratory Systems |  |  | Estimated Height |  |  | Oil: |  | 0.346 |  |  | 0.0225487 | 0.1366432 | 0.1102812 | 0.0243025
Pressure, | Saturation, | Saturation, | Radius, | J | Gas-Water, | Gas-Oil, | Oil-Water, | Above Free Water, ft |  |  | Gas: |  | 0.1 |  |  | 0.04612077 | 0.02636204 | 0.02636204 | 0.0494848
psia | fraction | fraction | microns | Function | psia | psia | psia | G-W | O-W | [6 empty] | 0.06625106 | 0 | 0 | 0.07163205
[10 empty] | IFT * Cosine Contact Angle: |  |  | 371.5316 |  |  | 0.09505024 | 0 | 0 | 0.09992158
1.522544 | 0 | 1 | 71.74197 | 5.949725e-05 | 0.2868614 | 0.09835248 | 0.1242146 | 0.6153183 | 1.02 |  |  |  | 0.485 |  |  | 0.233275 | 0 | 0 | 0.2545211
1.600264 | 0 | 1 | 68.25767 | 6.253436e-05 | 0.3015046 | 0.103373 | 0.1305553 | 0.646728 | 1.07 | [6 empty] | 0.480225 | 0 | 0 | 0.4787442
1.813874 | 0 | 1 | 60.21934 | 7.088171e-05 | 0.3417507 | 0.1171717 | 0.1479824 | 0.733056 | 1.21 | [6 empty] | 0.7527594 | 0 | 0 | 0.7493844
2.175683 | 0 | 1 | 50.20505 | 8.502033e-05 | 0.4099189 | 0.1405436 | 0.1775001 | 0.8792769 | 1.46 | [6 empty] | 1.085988 | 0 | 0 | 1.074255
2.369501 | 0 | 1 | 46.09843 | 9.259425e-05 | 0.446436 | 0.1530638 | 0.1933125 | 0.9576062 | 1.59 | [6 empty] | 2.467016 | 0 | 0 | 2.38182
2.582708 | 0 | 1 | 42.29292 | 0.0001009259 | 0.4866063 | 0.1668364 | 0.2107067 | 1.043771 | 1.73 | [6 empty] | 4.91977 | 0 | 0 | 4.909226
2.82488 | 0 | 1 | 38.66723 | 0.0001103893 | 0.5322337 | 0.1824801 | 0.2304639 | 1.141642 | 1.89 | [6 empty] | 7.706404 | 0 | 0 | 7.654539
3.089499 | 0 | 1 | 35.35534 | 0.00012073 | 0.5820903 | 0.1995738 | 0.2520525 | 1.248585 | 2.07 | [6 empty] | 10.13342 | 0 | 0 | 10.01194
3.387346 | 0 | 1 | 32.24657 | 0.0001323691 | 0.6382074 | 0.218814 | 0.2763519 | 1.368956 | 2.27 | [6 empty] | 24.67234 | 0 | 0 | 23.95401
3.698227 | 0 | 1 | 29.53585 | 0.0001445176 | 0.6967803 | 0.2388961 | 0.3017147 | 1.494595 | 2.48 | [6 empty] | 50.20505 | 0 | 0 | 51.7679
4.045393 | 0 | 1 | 27.00115 | 0.000158084 | 0.7621897 | 0.2613222 | 0.3300378 | 1.634898 | 2.71 | [6 empty] | 71.74197 | 0 | 0 | 72.33793
4.427236 | 0 | 1 | 24.67234 | 0.0001730054 | 0.8341324 | 0.2859882 | 0.3611899 | 1.789216 | 2.97
4.828629 | 0 | 1 | 22.62138 | 0.0001886909 | 0.9097587 | 0.3119173 | 0.3939371 | 1.951434 | 3.23
5.269124 | 0 | 1 | 20.73025 | 0.0002059044 | 0.992752 | 0.3403721 | 0.4298742 | 2.129455 | 3.53
5.765456 | 0 | 1 | 18.94564 | 0.0002252998 | 1.086265 | 0.3724339 | 0.4703667 | 2.330042 | 3.86
6.303463 | 0 | 1 | 17.32862 | 0.0002463238 | 1.187631 | 0.4071878 | 0.5142593 | 2.547471 | 4.22
6.900525 | 0 | 1 | 15.82927 | 0.0002696555 | 1.300123 | 0.4457565 | 0.5629698 | 2.788767 | 4.62
7.537492 | 0 | 1 | 14.49159 | 0.0002945466 | 1.420134 | 0.486903 | 0.6149359 | 3.04619 | 5.05
8.250008 | 0 | 1 | 13.24002 | 0.0003223899 | 1.554378 | 0.5329297 | 0.6730655 | 3.334144 | 5.53
9.024313 | 0 | 1 | 12.104 | 0.0003526479 | 1.700264 | 0.5829478 | 0.7362361 | 3.647071 | 6.04
9.873604 | 0 | 1 | 11.06286 | 0.0003858361 | 1.860279 | 0.6378099 | 0.8055243 | 3.990302 | 6.61
10.77921 | 0 | 1 | 10.13342 | 0.0004212251 | 2.030904 | 0.6963099 | 0.8794072 | 4.356293 | 7.22
11.87591 | 0 | 1 | 9.197638 | 0.0004640811 | 2.237531 | 0.7671535 | 0.9688793 | 4.799509 | 7.95
12.87774 | 0 | 1 | 8.4821 | 0.0005032303 | 2.426286 | 0.8318695 | 1.050613 | 5.204389 | 8.63
14.17396 | 0 | 1 | 7.706404 | 0.0005538835 | 2.670506 | 0.9156021 | 1.156363 | 5.728241 | 9.49
15.46608 | 0 | 1 | 7.06257 | 0.0006043762 | 2.913953 | 0.9990697 | 1.261779 | 6.250436 | 10.36
16.86633 | 0 | 1 | 6.476232 | 0.0006590946 | 3.177774 | 1.089522 | 1.376016 | 6.816331 | 11.3
18.45951 | 0 | 1 | 5.917289 | 0.0007213523 | 3.477944 | 1.192438 | 1.505994 | 7.460198 | 12.36
20.25376 | 0 | 1 | 5.393087 | 0.0007914669 | 3.815996 | 1.308342 | 1.652375 | 8.18532 | 13.57
22.20231 | 0 | 1 | 4.91977 | 0.0008676117 | 4.183122 | 1.434213 | 1.811345 | 8.972807 | 14.87
24.29312 | 0 | 1 | 4.496347 | 0.000949315 | 4.577049 | 1.569274 | 1.98192 | 9.81778 | 16.27
26.59069 | 0 | 1 | 4.107839 | 0.001039099 | 5.009933 | 1.717691 | 2.169365 | 10.74632 | 17.81
28.97853 | 0 | 1 | 3.769351 | 0.00113241 | 5.459825 | 1.87194 | 2.364174 | 11.71134 | 19.41
30.11897 | 0 | 1 | 3.626627 | 0.001176975 | 5.674694 | 1.945609 | 2.457215 | 12.17223 | 20.17
33.69274 | 0 | 1 | 3.241953 | 0.001316629 | 6.348025 | 2.176466 | 2.748775 | 13.61653 | 22.57
36.37695 | 0 | 1 | 3.002733 | 0.001421521 | 6.853756 | 2.349859 | 2.967763 | 14.70132 | 24.37
40.89144 | 0 | 1 | 2.671226 | 0.001597937 | 7.704327 | 2.641484 | 3.336071 | 16.5258 | 27.39
44.27627 | 0 | 1 | 2.467016 | 0.001730207 | 8.342061 | 2.860135 | 3.612219 | 17.89374 | 29.66
49.08318 | 0 | 1 | 2.225412 | 0.00191805 | 9.247727 | 3.170649 | 4.004383 | 19.8364 | 32.88
53.63389 | 0 | 1 | 2.036591 | 0.00209588 | 10.10512 | 3.464614 | 4.375647 | 21.67551 | 35.92
58.77193 | 0 | 1 | 1.858545 | 0.002296662 | 11.07318 | 3.796518 | 4.794827 | 23.75199 | 39.37
64.2084 | 0 | 1 | 1.701184 | 0.002509106 | 12.09746 | 4.1477 | 5.238353 | 25.94908 | 43.01
70.94574 | 0 | 1 | 1.539631 | 0.002772385 | 13.36684 | 4.582916 | 5.78801 | 28.67189 | 47.52
76.32851 | 0 | 1 | 1.431055 | 0.00298273 | 14.381 | 4.930629 | 6.227156 | 30.84728 | 51.13
84.20087 | 0 | 1 | 1.297258 | 0.003290362 | 15.86423 | 5.439164 | 6.869412 | 34.0288 | 56.4
92.17145 | 0 | 1 | 1.185077 | 0.003601833 | 17.36596 | 5.954043 | 7.51968 | 37.25002 | 61.74
100.5815 | 0 | 1 | 1.085988 | 0.003930477 | 18.95049 | 6.49731 | 8.205802 | 40.64884 | 67.37
110.7686 | 0 | 1 | 0.9861124 | 0.004328563 | 20.86983 | 7.155371 | 9.036902 | 44.76583 | 74.19
121.3773 | 0 | 1 | 0.8999233 | 0.004743126 | 22.86862 | 7.840668 | 9.902401 | 49.05323 | 81.3
132.4021 | 0 | 1 | 0.8249888 | 0.005173949 | 24.94579 | 8.552843 | 10.80185 | 53.50878 | 88.69
145.1065 | 0 | 1 | 0.7527594 | 0.005670404 | 27.33941 | 9.373513 | 11.83831 | 58.6431 | 97.19
158.533 | 0 | 1 | 0.6890065 | 0.006195079 | 29.8691 | 10.24083 | 12.9337 | 64.06927 | 106.19
173.4715 | 0 | 1 | 0.6296726 | 0.00677884 | 32.68365 | 11.20582 | 14.15244 | 70.1065 | 116.19
190.1442 | 0 | 1 | 0.5744603 | 0.007430366 | 35.82493 | 12.28283 | 15.51265 | 76.84456 | 127.36
207.3802 | 0 | 1 | 0.5267151 | 0.008103907 | 39.07236 | 13.39624 | 16.91883 | 83.81029 | 138.91
227.4565 | 0 | 1 | 0.480225 | 0.008888438 | 42.85491 | 14.69311 | 18.55672 | 91.92388 | 152.35
249.0779 | 0 | 1 | 0.4385387 | 0.009733349 | 46.92859 | 16.0898 | 20.32067 | 100.6619 | 166.84
273.2029 | 0 | 1 | 0.3998138 | 0.01067609 | 51.47396 | 17.64821 | 22.28888 | 110.4117 | 183
297.7804 | 0 | 1 | 0.3668149 | 0.01163652 | 56.1046 | 19.23586 | 24.294 | 120.3445 | 199.46
326.8729 | 0 | 1 | 0.3341674 | 0.01277339 | 61.5859 | 21.11517 | 26.66748 | 132.1019 | 218.94
357.2656 | 0 | 1 | 0.3057397 | 0.01396106 | 67.31216 | 23.07845 | 29.14702 | 144.3847 | 239.3
390.9697 | 0 | 1 | 0.279383 | 0.01527813 | 73.66233 | 25.25565 | 31.89672 | 158.0058 | 261.88
427.84 | 0 | 1 | 0.2553064 | 0.01671893 | 80.60903 | 27.63738 | 34.90473 | 172.9065 | 286.57
468.2469 | 0 | 1 | 0.233275 | 0.01829793 | 88.22207 | 30.24757 | 38.20128 | 189.2365 | 313.64
512.4504 | 0 | 1 | 0.2131529 | 0.0200253 | 96.55043 | 33.103 | 41.80756 | 207.1009 | 343.25
561.1063 | 0 | 1 | 0.1946695 | 0.02192665 | 105.7176 | 36.24605 | 45.77708 | 226.7646 | 375.84
613.8254 | 0 | 1 | 0.1779501 | 0.02398678 | 115.6504 | 39.65157 | 50.0781 | 248.0704 | 411.15
671.8844 | 0 | 1 | 0.162573 | 0.02625559 | 126.5893 | 43.40204 | 54.81476 | 271.5343 | 450.04
735.4395 | 0 | 1 | 0.1485238 | 0.02873916 | 138.5636 | 47.50753 | 59.99981 | 297.2193 | 492.61
803.9031 | 0 | 1 | 0.1358749 | 0.03141455 | 151.4628 | 51.93011 | 65.58533 | 324.8881 | 538.47
879.735 | 0 | 1 | 0.1241627 | 0.03437787 | 165.7503 | 56.82866 | 71.77196 | 355.5346 | 589.26
962.7901 | 0 | 1 | 0.1134518 | 0.03762346 | 181.3986 | 62.19381 | 78.5479 | 389.1004 | 644.89
1047.79 | 0 | 1 | 0.1042483 | 0.04094505 | 197.4134 | 67.68458 | 85.48249 | 423.4521 | 701.83
1149.185 | 0 | 1 | 0.09505024 | 0.0449073 | 216.5171 | 74.23443 | 93.75465 | 464.4296 | 769.74
1258.774 | 0 | 1 | 0.08677513 | 0.04918979 | 237.1647 | 81.31362 | 102.6953 | 508.7189 | 843.15
1379.23 | 0 | 1 | 0.07919654 | 0.05389692 | 259.8598 | 89.0948 | 112.5226 | 557.3999 | 923.83
1508.476 | 0 | 1 | 0.072411 | 0.05894753 | 284.211 | 97.44376 | 123.067 | 609.6331 | 1010.4
1648.733 | 0 | 1 | 0.06625106 | 0.0644284 | 310.6365 | 106.504 | 134.5096 | 666.3161 | 1104.35
1809.696 | 0.005711775 | 0.9942882 | 0.06035835 | 0.07071847 | 340.9636 | 116.9018 | 147.6416 | 731.3677 | 1212.16
1977.653 | 0.01142355 | 0.9885764 | 0.05523226 | 0.07728182 | 372.6083 | 127.7514 | 161.3441 | 799.2456 | 1324.66
2159.294 | 0.01845343 | 0.9815466 | 0.05058611 | 0.08437987 | 406.831 | 139.4849 | 176.163 | 872.6534 | 1446.33
2368.354 | 0.02636204 | 0.973638 | 0.04612077 | 0.09254941 | 446.2198 | 152.9897 | 193.2189 | 957.1425 | 1586.36
2587.84 | 0.03514938 | 0.9648506 | 0.04220906 | 0.1011264 | 487.573 | 167.1679 | 211.1253 | 1045.845 | 1733.38
2826.753 | 0.04481547 | 0.9551845 | 0.03864161 | 0.1104625 | 532.5865 | 182.6011 | 230.6167 | 1142.399 | 1893.41
3098.271 | 0.05623902 | 0.943761 | 0.03525524 | 0.1210728 | 583.743 | 200.1405 | 252.7681 | 1252.13 | 2075.27
3389.145 | 0.06898067 | 0.9310193 | 0.03222945 | 0.1324394 | 638.5464 | 218.9302 | 276.4987 | 1369.683 | 2270.1
3707.998 | 0.08304042 | 0.9169596 | 0.02945802 | 0.1448994 | 698.6214 | 239.5273 | 302.5119 | 1498.544 | 2483.68
4057.322 | 0.09797891 | 0.9020211 | 0.02692177 | 0.1585501 | 764.4372 | 262.0927 | 331.011 | 1639.719 | 2717.66
4435.333 | 0.1173111 | 0.8826889 | 0.0246273 | 0.1733219 | 835.658 | 286.5113 | 361.8505 | 1792.488 | 2970.86
4844.195 | 0.1366432 | 0.8633568 | 0.0225487 | 0.1892992 | 912.6914 | 312.9227 | 395.2069 | 1957.725 | 3244.72
5304.88 | 0.1599297 | 0.8400703 | 0.02059053 | 0.2073016 | 999.4887 | 342.6818 | 432.7913 | 2143.905 | 3553.29
5805.515625 | 0.1880492 | 0.8119508 | 0.01881491 | 0.2268652 | 1093.813 | 375.0216 | 473.635 | 2346.232 | 3888.63
6354.632 | 0.2210018 | 0.7789982 | 0.01718908 | 0.2483234 | 1197.272 | 410.4932 | 518.4339 | 2568.151 | 4256.44
6944.693 | 0.2587873 | 0.7412127 | 0.0157286 | 0.2713815 | 1308.445 | 448.6096 | 566.5732 | 2806.617 | 4651.67
7603.345 | 0.3053603 | 0.6946397 | 0.01436608 | 0.29712 | 1432.541 | 491.1569 | 620.3084 | 3072.803 | 5092.84
8314.506 | 0.357645 | 0.642355 | 0.01313731 | 0.3249104 | 1566.53 | 537.0961 | 678.3275 | 3360.211 | 5569.19
9092.398 | 0.4143234 | 0.5856766 | 0.01201336 | 0.3553085 | 1713.092 | 587.346 | 741.7908 | 3674.587 | 6090.24
9955.686 | 0.4740773 | 0.5259227 | 0.01097165 | 0.3890436 | 1875.744 | 643.1121 | 812.2209 | 4023.474 | 6668.48
10892.89 | 0.5325132 | 0.4674868 | 0.01002767 | 0.4256673 | 2052.322 | 703.6532 | 888.6814 | 4402.234 | 7296.23
11891.57 | 0.5865554 | 0.4134446 | 0.00918552 | 0.4646933 | 2240.483 | 768.1655 | 970.1575 | 4805.84 | 7965.17
12993.25 | 0.6370826 | 0.3629174 | 0.008406696 | 0.507744 | 2448.049 | 839.3309 | 1060.036 | 5251.069 | 8703.09
14288.09 | 0.6858524 | 0.3141476 | 0.007644847 | 0.5583434 | 2692.009 | 922.9746 | 1165.674 | 5774.366 | 9570.4
15589.32 | 0.7249561 | 0.2750439 | 0.007006737 | 0.6091922 | 2937.173 | 1007.031 | 1271.833 | 6300.243 | 10441.98
17093.24 | 0.7614236 | 0.2385764 | 0.00639026 | 0.6679618 | 3220.526 | 1104.18 | 1394.529 | 6908.036 | 11449.33
18693.52 | 0.7921793 | 0.2078207 | 0.005843217 | 0.7304965 | 3522.032 | 1207.554 | 1525.085 | 7554.767 | 12521.22
20390.55 | 0.8185413 | 0.1814587 | 0.005356906 | 0.7968126 | 3841.77 | 1317.178 | 1663.535 | 8240.605 | 13657.92
22293.32 | 0.8418278 | 0.1581722 | 0.004899686 | 0.871168 | 4200.269 | 1440.092 | 1818.77 | 9009.586 | 14932.43
24397.08 | 0.8637961 | 0.1362039 | 0.004477187 | 0.9533776 | 4596.636 | 1575.989 | 1990.402 | 9859.794 | 16341.56
26694.56 | 0.8844464 | 0.1155536 | 0.004091855 | 1.043158 | 5029.504 | 1724.401 | 2177.839 | 10788.3 | 17880.45
29296.27 | 0.9033392 | 0.09666081 | 0.003728471 | 1.144826 | 5519.689 | 1892.465 | 2390.095 | 11839.74 | 19623.11
31997 | 0.9193 | 0.0807 | 0.003413767 | 1.250364 | 6028.532 | 2066.925 | 2610.431 | 12931.21 | 21432.11
34994.07 | 0.9349736 | 0.06502636 | 0.003121394 | 1.367482 | 6593.208 | 2260.528 | 2854.943 | 14142.44 | 23439.59
38298.09375 | 0.9491 | 0.0509 | 0.002852107 | 1.496595 | 7215.717 | 2473.96 | 3124.497 | 15477.73 | 25652.69
41897.1 | 0.9626 | 0.0374 | 0.002607108 | 1.637235 | 7893.804 | 2706.447 | 3418.117 | 16932.23 | 28063.36
45778.66 | 0.9741 | 0.0259 | 0.002386052 | 1.788917 | 8625.126 | 2957.186 | 3734.789 | 18500.91 | 30663.29
50076.29 | 0.9856 | 0.0144 | 0.002181277 | 1.956858 | 9434.839 | 3234.802 | 4085.405 | 20237.75 | 33541.92
54776.75 | 0.9947 | 0.0053 | 0.001994099 | 2.14054 | 10320.45 | 3538.44 | 4468.886 | 22137.39 | 36690.36
59476.25 | 1 | 0 | 0.001836536 | 2.324185 | 11205.88 | 3842.015 | 4852.287 | 24036.63 | 39838.16