## Compilation
MERCURY INJECTION CAPILLARY PRESSURE |  | 2009-10-18
ConocoPhillips Alaska, Inc. | Sample Number: | 2
Simpson TW1 Well | Sample Depth, feet: | 6379
North Slope Borough, Alaska | Permeability to Air (calc), md: | 0.0031
File: SH-44770 | Porosity, fraction: | 0.09174803
| Grain Density, grams/cc: | 2.7061
| Median Pore Throat Radius, microns: | 0.022

## Table
[9 empty] | 2009-10-18 | Conversion Parameters
[12 empty] | air/Hg | air/water | air/oil | oil/water
[10 empty] | Mercury Contact Angle |  | 140
[10 empty] | Mercury IFT |  | 485 |  |  |  | PSD HISTOGRAM
MERCURY INJECTION CAPILLARY PRESSURE | [9 empty] | Laboratory Contact Angle |  |  | 0 | 0 | 30 | Pore Throat | Saturation | frequency
[10 empty] | Laboratory IFT |  |  | 70 | 24 | 35 | Radius, µm | fraction | fraction
ConocoPhillips Alaska, Inc. |  |  |  |  | Sample Number: |  |  |  | 2 | Reservoir Contact Angle |  |  | 0 |  | 30 | < 0.0018 | 1 | 0 | < 0.0018
Simpson TW1 Well |  |  |  |  | Sample Depth, feet: |  |  |  | 6379 | Reservoir IFT |  |  | 50 |  | 25 | 0.001836526 | 1 | 0.0077 | 0.001838731
North Slope Borough, Alaska |  |  |  |  | Permeability to Air (calc), md: |  |  |  | 0.0031 | Laboratory TcosTheta |  |  | 70 | 24 | 30.31089 | 0.002181263 | 0.9923 | 0.0651 | 0.002379689
File: SH-44770 |  |  |  |  | Porosity, fraction: |  |  |  | 0.09174803 | Reservoir TcosTheta |  |  | 50 |  | 21.65064 | 0.004477152 | 0.9272 | 0.0602 | 0.004918869
[5 empty] | Grain Density, grams/cc: |  |  |  | 2.7061 |  | Fluid Density Gradients |  |  |  |  | 0.007006731 | 0.867 | 0.055 | 0.007665982
[5 empty] | Median Pore Throat Radius, microns: |  |  |  | 0.022 |  | Water: |  | 0.433 |  |  | 0.009185655 | 0.812 | 0.3204866 | 0.01001767
Injection | Mercury | 1.0-Mercury | Pore |  | Other Laboratory Systems |  |  | Estimated Height |  |  | Oil: |  | 0.346 |  |  | 0.02255117 | 0.4915134 | 0.2934936 | 0.0243025
Pressure, | Saturation, | Saturation, | Radius, | J | Gas-Water, | Gas-Oil, | Oil-Water, | Above Free Water, ft |  |  | Gas: |  | 0.1 |  |  | 0.04612482 | 0.1980198 | 0.09423621 | 0.0494848
psia | fraction | fraction | microns | Function | psia | psia | psia | G-W | O-W | [6 empty] | 0.06625446 | 0.1037836 | 0.06328359 | 0.07163205
[10 empty] | IFT * Cosine Contact Angle: |  |  | 371.5316 |  |  | 0.09505023 | 0.0405 | 0.0405 | 0.09992158
1.522544 | 0 | 1 | 71.74197 | 0.0001634618 | 0.2868614 | 0.09835248 | 0.1242146 | 0.6153183 | 1.02 |  |  |  | 0.221 |  |  | 0.2332276 | 0 | 0 | 0.2545211
1.600264 | 0 | 1 | 68.25767 | 0.0001718059 | 0.3015046 | 0.103373 | 0.1305553 | 0.646728 | 1.07 | [6 empty] | 0.480023 | 0 | 0 | 0.4787442
1.813874 | 0 | 1 | 60.21934 | 0.0001947393 | 0.3417507 | 0.1171717 | 0.1479824 | 0.733056 | 1.21 | [6 empty] | 0.7522855 | 0 | 0 | 0.7493844
2.175683 | 0 | 1 | 50.20505 | 0.0002335835 | 0.4099189 | 0.1405436 | 0.1775001 | 0.8792769 | 1.46 | [6 empty] | 1.08505 | 0 | 0 | 1.074255
2.369501 | 0 | 1 | 46.09843 | 0.000254392 | 0.446436 | 0.1530638 | 0.1933125 | 0.9576062 | 1.59 | [6 empty] | 2.462971 | 0 | 0 | 2.38182
2.582708 | 0 | 1 | 42.29292 | 0.0002772821 | 0.4866063 | 0.1668364 | 0.2107067 | 1.043771 | 1.73 | [6 empty] | 4.91977 | 0 | 0 | 4.909226
2.82488 | 0 | 1 | 38.66723 | 0.0003032819 | 0.5322337 | 0.1824801 | 0.2304639 | 1.141642 | 1.89 | [6 empty] | 7.706404 | 0 | 0 | 7.654539
3.089499 | 0 | 1 | 35.35534 | 0.0003316917 | 0.5820903 | 0.1995738 | 0.2520525 | 1.248585 | 2.07 | [6 empty] | 10.13342 | 0 | 0 | 10.01194
3.387346 | 0 | 1 | 32.24657 | 0.0003636688 | 0.6382074 | 0.218814 | 0.2763519 | 1.368956 | 2.27 | [6 empty] | 24.67234 | 0 | 0 | 23.95401
3.698227 | 0 | 1 | 29.53585 | 0.0003970453 | 0.6967803 | 0.2388961 | 0.3017147 | 1.494595 | 2.48 | [6 empty] | 50.20505 | 0 | 0 | 51.7679
4.045393 | 0 | 1 | 27.00115 | 0.0004343174 | 0.7621897 | 0.2613222 | 0.3300378 | 1.634898 | 2.71 | [6 empty] | 71.74197 | 0 | 0 | 72.33793
4.427236 | 0 | 1 | 24.67234 | 0.0004753124 | 0.8341324 | 0.2859882 | 0.3611899 | 1.789216 | 2.97
4.828629 | 0 | 1 | 22.62138 | 0.0005184064 | 0.9097587 | 0.3119173 | 0.3939371 | 1.951434 | 3.23
5.269124 | 0 | 1 | 20.73025 | 0.0005656984 | 0.992752 | 0.3403721 | 0.4298742 | 2.129455 | 3.53
5.765456 | 0 | 1 | 18.94564 | 0.000618985 | 1.086265 | 0.3724339 | 0.4703667 | 2.330042 | 3.86
6.303463 | 0 | 1 | 17.32862 | 0.000676746 | 1.187631 | 0.4071878 | 0.5142593 | 2.547471 | 4.22
6.900525 | 0 | 1 | 15.82927 | 0.0007408471 | 1.300123 | 0.4457565 | 0.5629698 | 2.788767 | 4.62
7.537492 | 0 | 1 | 14.49159 | 0.0008092326 | 1.420134 | 0.486903 | 0.6149359 | 3.04619 | 5.05
8.250008 | 0 | 1 | 13.24002 | 0.000885729 | 1.554378 | 0.5329297 | 0.6730655 | 3.334144 | 5.53
9.024313 | 0 | 1 | 12.104 | 0.0009688592 | 1.700264 | 0.5829478 | 0.7362361 | 3.647071 | 6.04
9.873604 | 0 | 1 | 11.06286 | 0.00106004 | 1.860279 | 0.6378099 | 0.8055243 | 3.990302 | 6.61
10.77921 | 0 | 1 | 10.13342 | 0.001157267 | 2.030904 | 0.6963099 | 0.8794072 | 4.356293 | 7.22
11.87591 | 0 | 1 | 9.197638 | 0.001275009 | 2.237531 | 0.7671535 | 0.9688793 | 4.799509 | 7.95
12.87774 | 0 | 1 | 8.4821 | 0.001382567 | 2.426286 | 0.8318695 | 1.050613 | 5.204389 | 8.63
14.17396 | 0 | 1 | 7.706404 | 0.001521731 | 2.670506 | 0.9156021 | 1.156363 | 5.728241 | 9.49
15.46608 | 0 | 1 | 7.06257 | 0.001660454 | 2.913953 | 0.9990697 | 1.261779 | 6.250436 | 10.36
16.86633 | 0 | 1 | 6.476232 | 0.001810786 | 3.177774 | 1.089522 | 1.376016 | 6.816331 | 11.3
18.45951 | 0 | 1 | 5.917289 | 0.001981832 | 3.477944 | 1.192438 | 1.505994 | 7.460198 | 12.36
20.25376 | 0 | 1 | 5.393087 | 0.002174463 | 3.815996 | 1.308342 | 1.652375 | 8.18532 | 13.57
22.20231 | 0 | 1 | 4.91977 | 0.002383662 | 4.183122 | 1.434213 | 1.811345 | 8.972807 | 14.87
24.29312 | 0 | 1 | 4.496347 | 0.002608133 | 4.577049 | 1.569274 | 1.98192 | 9.81778 | 16.27
26.59069 | 0 | 1 | 4.107839 | 0.002854803 | 5.009933 | 1.717691 | 2.169365 | 10.74632 | 17.81
28.97853 | 0 | 1 | 3.769351 | 0.003111164 | 5.459825 | 1.87194 | 2.364174 | 11.71134 | 19.41
30.18514 | 0 | 1 | 3.618678 | 0.003240706 | 5.68716 | 1.949884 | 2.462613 | 12.19897 | 20.22
33.75908 | 0 | 1 | 3.235582 | 0.003624408 | 6.360525 | 2.180751 | 2.754188 | 13.64334 | 22.61
36.44529 | 0 | 1 | 2.997103 | 0.003912802 | 6.866631 | 2.354274 | 2.973339 | 14.72894 | 24.41
40.96164 | 0 | 1 | 2.666648 | 0.004397682 | 7.717555 | 2.646019 | 3.341799 | 16.55417 | 27.44
44.349 | 0 | 1 | 2.462971 | 0.004761352 | 8.355763 | 2.864833 | 3.618152 | 17.92313 | 29.71
49.15874 | 0 | 1 | 2.221991 | 0.005277731 | 9.261963 | 3.17553 | 4.010548 | 19.86693 | 32.93
53.71159 | 0 | 1 | 2.033644 | 0.005766529 | 10.11976 | 3.469633 | 4.381986 | 21.70691 | 35.98
58.85116 | 0 | 1 | 1.856043 | 0.006318318 | 11.08811 | 3.801636 | 4.801291 | 23.78401 | 39.42
64.28931 | 0 | 1 | 1.699042 | 0.006902164 | 12.1127 | 4.152927 | 5.244955 | 25.98178 | 43.06
71.02765 | 0 | 1 | 1.537856 | 0.007625599 | 13.38227 | 4.588207 | 5.794693 | 28.705 | 47.58
76.41068 | 0 | 1 | 1.429516 | 0.008203526 | 14.39648 | 4.935937 | 6.23386 | 30.88049 | 51.18
84.28465 | 0 | 1 | 1.295969 | 0.009048883 | 15.88001 | 5.444575 | 6.876246 | 34.06266 | 56.46
92.25675 | 0 | 1 | 1.183981 | 0.009904776 | 17.38203 | 5.959553 | 7.52664 | 37.28449 | 61.8
100.6684 | 0 | 1 | 1.08505 | 0.01080786 | 18.96686 | 6.502925 | 8.212893 | 40.68397 | 67.43
110.8564 | 0 | 1 | 0.9853314 | 0.01190165 | 20.88637 | 7.161042 | 9.044065 | 44.80132 | 74.25
121.4664 | 0 | 1 | 0.8992635 | 0.01304075 | 22.8854 | 7.846421 | 9.909667 | 49.08922 | 81.36
132.4925 | 0 | 1 | 0.8244263 | 0.01422452 | 24.96281 | 8.558679 | 10.80922 | 53.54529 | 88.75
145.1979 | 0 | 1 | 0.7522855 | 0.01558859 | 27.35664 | 9.379418 | 11.84577 | 58.68004 | 97.26
158.6253 | 0 | 1 | 0.6886055 | 0.01703017 | 29.88649 | 10.2468 | 12.94123 | 64.10658 | 106.25
173.565 | 0 | 1 | 0.6293335 | 0.01863411 | 32.70126 | 11.21186 | 14.16006 | 70.14428 | 116.26
190.2385 | 0 | 1 | 0.5741755 | 0.02042419 | 35.8427 | 12.28893 | 15.52034 | 76.88267 | 127.42
207.4753 | 0 | 1 | 0.5264735 | 0.02227476 | 39.09028 | 13.40238 | 16.92659 | 83.84874 | 138.97
227.5522 | 0 | 1 | 0.480023 | 0.02443023 | 42.87294 | 14.6993 | 18.56453 | 91.96256 | 152.42
249.1744 | 0 | 1 | 0.4383688 | 0.02675161 | 46.94678 | 16.09604 | 20.32855 | 100.7009 | 166.9
273.3003 | 0 | 1 | 0.3996712 | 0.02934179 | 51.49232 | 17.65451 | 22.29683 | 110.4511 | 183.06
297.8789 | 0 | 1 | 0.3666935 | 0.03198058 | 56.12316 | 19.24223 | 24.30204 | 120.3843 | 199.52
326.9727 | 0 | 1 | 0.3340654 | 0.03510411 | 61.60469 | 21.12161 | 26.67562 | 132.1422 | 219.01
357.3654 | 0 | 1 | 0.3056543 | 0.0383671 | 67.33097 | 23.0849 | 29.15516 | 144.4251 | 239.37
391.069 | 0 | 1 | 0.279312 | 0.04198555 | 73.68104 | 25.26207 | 31.90482 | 158.046 | 261.94
427.9373 | 0 | 1 | 0.2552483 | 0.04594378 | 80.62738 | 27.64367 | 34.91268 | 172.9459 | 286.64
468.342 | 0 | 1 | 0.2332276 | 0.05028166 | 88.23999 | 30.25371 | 38.20904 | 189.275 | 313.7
512.5415 | 0 | 1 | 0.213115 | 0.05502696 | 96.56759 | 33.10889 | 41.81499 | 207.1377 | 343.31
561.1925 | 0 | 1 | 0.1946396 | 0.06025018 | 105.7339 | 36.25162 | 45.78412 | 226.7994 | 375.9
613.9059 | 0 | 1 | 0.1779267 | 0.06590954 | 115.6656 | 39.65677 | 50.08466 | 248.1029 | 411.2
671.9578 | 0 | 1 | 0.1625553 | 0.07214206 | 126.6031 | 43.40678 | 54.82075 | 271.5639 | 450.09
735.5046 | 0 | 1 | 0.1485107 | 0.0789645 | 138.5759 | 47.51174 | 60.00513 | 297.2456 | 492.65
803.9569 | 0 | 1 | 0.1358658 | 0.08631361 | 151.473 | 51.93359 | 65.58971 | 324.9098 | 538.5
879.7767 | 0.0077 | 0.9923 | 0.1241568 | 0.09445369 | 165.7581 | 56.83135 | 71.77537 | 355.5515 | 589.29
962.8194 | 0.017 | 0.983 | 0.1134484 | 0.1033692 | 181.4041 | 62.1957 | 78.55029 | 389.1122 | 644.91
1047.806 | 0.0279 | 0.9721 | 0.1042467 | 0.1124935 | 197.4163 | 67.6856 | 85.48378 | 423.4585 | 701.84
1149.185 | 0.0405 | 0.9595 | 0.09505023 | 0.1233776 | 216.5171 | 74.23444 | 93.75466 | 464.4297 | 769.74
1258.757 | 0.0542 | 0.9458 | 0.0867763 | 0.1351414 | 237.1615 | 81.31252 | 102.6939 | 508.712 | 843.14
1379.193 | 0.0695 | 0.9305 | 0.0791987 | 0.1480715 | 259.8527 | 89.09237 | 112.5195 | 557.3847 | 923.81
1508.417 | 0.0853 | 0.9147 | 0.07241385 | 0.1619451 | 284.1998 | 97.43993 | 123.0621 | 609.6092 | 1010.36
1648.648 | 0.1037836 | 0.8962164 | 0.06625446 | 0.1770005 | 310.6206 | 106.4985 | 134.5027 | 666.2818 | 1104.29
1809.584 | 0.1246464 | 0.8753536 | 0.0603621 | 0.1942787 | 340.9424 | 116.8945 | 147.6324 | 731.3222 | 1212.09
1977.512 | 0.14657 | 0.85343 | 0.05523622 | 0.2123076 | 372.5816 | 127.7423 | 161.3326 | 799.1884 | 1324.57
2159.121 | 0.1706153 | 0.8293847 | 0.05059016 | 0.2318053 | 406.7984 | 139.4738 | 176.1489 | 872.5835 | 1446.21
2368.146 | 0.1980198 | 0.8019802 | 0.04612482 | 0.2542464 | 446.1806 | 152.9762 | 193.2019 | 957.0584 | 1586.22
2587.593 | 0.22843 | 0.77157 | 0.04221309 | 0.2778065 | 487.5265 | 167.1519 | 211.1052 | 1045.745 | 1733.21
2826.465 | 0.2611386 | 0.7388614 | 0.03864555 | 0.303452 | 532.5322 | 182.5825 | 230.5932 | 1142.283 | 1893.21
3097.936 | 0.2982673 | 0.7017327 | 0.03525905 | 0.3325975 | 583.68 | 200.1188 | 252.7408 | 1251.995 | 2075.05
3388.763 | 0.3373409 | 0.6626591 | 0.03223308 | 0.3638209 | 638.4745 | 218.9055 | 276.4675 | 1369.529 | 2269.85
3707.57 | 0.3774752 | 0.6225248 | 0.02946142 | 0.3980484 | 698.5406 | 239.4996 | 302.477 | 1498.371 | 2483.39
4056.85 | 0.4167256 | 0.5832744 | 0.0269249 | 0.4355475 | 764.3483 | 262.0623 | 330.9725 | 1639.529 | 2717.34
4434.828 | 0.4561528 | 0.5438472 | 0.02463011 | 0.4761275 | 835.5628 | 286.4787 | 361.8093 | 1792.284 | 2970.52
4843.663 | 0.4915134 | 0.5084866 | 0.02255117 | 0.5200205 | 912.5912 | 312.8884 | 395.1636 | 1957.51 | 3244.36
5304.331 | 0.5270509 | 0.4729491 | 0.02059266 | 0.5694782 | 999.3853 | 342.6464 | 432.7465 | 2143.684 | 3552.93
5804.963 | 0.5604668 | 0.4395332 | 0.01881671 | 0.6232266 | 1093.709 | 374.9859 | 473.5899 | 2346.008 | 3888.26
6354.086 | 0.593529 | 0.406471 | 0.01719056 | 0.682181 | 1197.169 | 410.4579 | 518.3894 | 2567.93 | 4256.07
6944.166 | 0.626 | 0.374 | 0.01572979 | 0.7455325 | 1308.345 | 448.5756 | 566.5302 | 2806.404 | 4651.32
7602.853 | 0.663 | 0.337 | 0.01436701 | 0.8162498 | 1432.448 | 491.1251 | 620.2683 | 3072.604 | 5092.51
8314.062 | 0.697 | 0.303 | 0.01313802 | 0.8926059 | 1566.447 | 537.0674 | 678.2912 | 3360.031 | 5568.89
9092.012 | 0.732 | 0.268 | 0.01201387 | 0.9761274 | 1713.02 | 587.321 | 741.7592 | 3674.431 | 6089.98
9955.365 | 0.76 | 0.24 | 0.010972 | 1.068818 | 1875.683 | 643.0914 | 812.1947 | 4023.345 | 6668.27
10892.64 | 0.788 | 0.212 | 0.01002789 | 1.169445 | 2052.275 | 703.6373 | 888.6613 | 4402.135 | 7296.07
11891.4 | 0.812 | 0.188 | 0.009185655 | 1.276672 | 2240.45 | 768.1542 | 970.1432 | 4805.77 | 7965.05
12993.14 | 0.832 | 0.168 | 0.008406765 | 1.394956 | 2448.029 | 839.3241 | 1060.027 | 5251.026 | 8703.02
14287.51 | 0.852 | 0.148 | 0.007645159 | 1.533921 | 2691.9 | 922.937 | 1165.627 | 5774.131 | 9570.01
15589.33 | 0.867 | 0.133 | 0.007006731 | 1.673686 | 2937.176 | 1007.032 | 1271.834 | 6300.248 | 10441.99
17093.31 | 0.881 | 0.119 | 0.006390237 | 1.835154 | 3220.538 | 1104.184 | 1394.534 | 6908.061 | 11449.37
18693.62 | 0.893 | 0.107 | 0.005843185 | 2.006965 | 3522.052 | 1207.561 | 1525.093 | 7554.808 | 12521.29
20390.69 | 0.9039958 | 0.09600424 | 0.00535687 | 2.189165 | 3841.796 | 1317.187 | 1663.546 | 8240.66 | 13658.02
22293.48 | 0.9168 | 0.0832 | 0.00489965 | 2.393451 | 4200.3 | 1440.103 | 1818.783 | 9009.652 | 14932.54
24397.27 | 0.9272 | 0.0728 | 0.004477152 | 2.619315 | 4596.672 | 1576.002 | 1990.417 | 9859.872 | 16341.69
26694.78 | 0.9382 | 0.0618 | 0.004091822 | 2.865978 | 5029.545 | 1724.415 | 2177.857 | 10788.38 | 17880.6
29296.5 | 0.9491 | 0.0509 | 0.003728441 | 3.145301 | 5519.733 | 1892.48 | 2390.115 | 11839.84 | 19623.27
31997.25 | 0.9573 | 0.0427 | 0.003413739 | 3.435257 | 6028.58 | 2066.942 | 2610.452 | 12931.32 | 21432.28
34994.34 | 0.9655 | 0.0345 | 0.00312137 | 3.757027 | 6593.259 | 2260.546 | 2854.965 | 14142.55 | 23439.78
38298.38 | 0.9737 | 0.0263 | 0.002852086 | 4.111752 | 7215.771 | 2473.979 | 3124.52 | 15477.84 | 25652.88
41897.4 | 0.9809 | 0.0191 | 0.002607089 | 4.498147 | 7893.86 | 2706.466 | 3418.142 | 16932.35 | 28063.56
45778.98 | 0.9869 | 0.0131 | 0.002386036 | 4.914876 | 8625.185 | 2957.206 | 3734.815 | 18501.04 | 30663.5
50076.62 | 0.9923 | 0.0077 | 0.002181263 | 5.376275 | 9434.9 | 3234.823 | 4085.432 | 20237.88 | 33542.13
54777.08 | 0.9967 | 0.0033 | 0.001994087 | 5.880922 | 10320.51 | 3538.461 | 4468.913 | 22137.52 | 36690.58
59476.59 | 1 | 0 | 0.001836526 | 6.385465 | 11205.94 | 3842.037 | 4852.315 | 24036.77 | 39838.38