## samples by depth
dh ID | sample | from (ft) | to (ft) | length (ft) | lab job no. or date submitted | Au-AA24 | Au-GRA22 | ME-ICP61 | ME-ICP61 | ME-ICP61 | ME-ICP61 | ME-ICP61 | ME-ICP61 | ME-ICP61 | ME-ICP61 | ME-ICP61 | ME-ICP61 | ME-ICP61 | ME-ICP61 | ME-ICP61 | ME-ICP61 | ME-ICP61 | ME-ICP61 | ME-ICP61 | ME-ICP61 | ME-ICP61 | ME-ICP61 | ME-ICP61 | ME-ICP61 | ME-ICP61 | ME-ICP61 | ME-ICP61 | ME-ICP61 | ME-ICP61 | ME-ICP61 | ME-ICP61 | ME-ICP61 | ME-ICP61 | ME-ICP61 | ME-ICP61 | Ag-OG62 | Cu-OG62 | As-OG62
[6 empty] | Au | Au | Ag | Al | As | Ba | Be | Bi | Ca | Cd | Co | Cr | Cu | Fe | Ga | K | La | Mg | Mn | Mo | Na | Ni | P | Pb | S | Sb | Sc | Sr | Th | Ti | Tl | U | V | W | Zn | Ag | Cu | As
[6 empty] | ppm | ppm | ppm | % | ppm | ppm | ppm | ppm | % | ppm | ppm | ppm | ppm | % | ppm | % | ppm | % | ppm | ppm | % | ppm | ppm | ppm | % | ppm | ppm | ppm | ppm | % | ppm | ppm | ppm | ppm | ppm | ppm | % | %
RM-01 | K001 | 24.5 | 29 | 4.5 | 2009-09-02
RM-01 | K002 | 60 | 62.4 | 2.4 | 2009-09-02
RM-01 | K003 | 82.2 | 84 | 1.8 | 2009-09-02
RM-01 | K004 | 128 | 131 | 3 | 2009-09-02
RM-01 | K145 | 131 | 136 | 5 | 2009-09-28
RM-01 | K146 | 136 | 140 | 4 | 2009-09-28
RM-01 | K147 | 140 | 144 | 4 | 2009-09-28
RM-01 | K148 | 144 | 148 | 4 | 2009-09-28
RM-01 | K005 | 148 | 152.1 | 4.1 | 2009-09-02
RM-01 | K006 | 152.1 | 154.5 | 2.4 | 2009-09-02
RM-01 | K007 | prep dup |  |  | 2009-09-02
RM-01 | K008 | 154.5 | 158.7 | 4.2 | 2009-09-02
RM-01 | K009 | blank |  |  | 2009-09-02
RM-01 | K010 | 158.7 | 161 | 2.3 | 2009-09-02
RM-01 | K011 | 161 | 163.5 | 2.5 | 2009-09-02
RM-01 | K012 | 163.5 | 166 | 2.5 | 2009-09-02
RM-01 | K013 | 166 | 170 | 4 | 2009-09-02
RM-01 | K149 | 170 | 176 | 6 | 2009-09-28
RM-01 | K014 | 176 | 178 | 2 | 2009-09-02
RM-02 | K226 | 72.3 | 78.1 | 5.8 | 2009-09-30
RM-02 | K015 | 78.1 | 81 | 2.9 | 2009-09-02
RM-02 | K227 | 108 | 111 | 3 | 2009-09-30
RM-02 | K016 | 111 | 114.1 | 3.1 | 2009-09-02
RM-02 | K017 | 114.1 | 117.2 | 3.1 | 2009-09-02
RM-02 | K018 | lab dup |  |  | 2009-09-02
RM-02 | K019 | blank 1 |  |  | 2009-09-02
RM-02 | K020 | 117.2 | 120 | 2.8 | 2009-09-02
RM-02 | K021 | 120 | 121 | 1 | 2009-09-02
RM-02 | K022 | blank 1 |  |  | 2009-09-02
RM-02 | K023 | 121 | 125.2 | 4.2 | 2009-09-02
RM-02 | K024 | 125.2 | 129 | 3.8 | 2009-09-02
RM-02 | K025 | 129 | 133 | 4 | 2009-09-02
RM-02 | K026 | 133 | 136.7 | 3.7 | 2009-09-02
RM-02 | K027 | standard |  |  | 2009-09-02
RM-02 | K228 | 136.7 | 141 | 4.3 | 2009-09-30
RM-02 | K229 | 141 | 146.2 | 5.2 | 2009-09-30
RM-03 | K028 | 200.3 | 203.1 | 2.8 | 2009-09-02
RM-03 | K029 | 203.1 | 206.5 | 3.4 | 2009-09-02
RM-03 | K030 | 206.5 | 209 | 2.5 | 2009-09-02
RM-03 | K031 | 209 | 212 | 3 | 2009-09-02
RM-03 | K032 | 274 | 277.4 | 3.4 | 2009-09-02
RM-03 | K033 | 277.4 | 279.7 | 2.3 | 2009-09-02
RM-03 | K034 | 279.7 | 281 | 1.3 | 2009-09-02
RM-03 | K035 | blank 1 |  |  | 2009-09-02
RM-03 | K036 | 281 | 286.4 | 5.4 | 2009-09-02
RM-03 | K037 | 286.4 | 289 | 2.6 | 2009-09-02
RM-03 | K038 | 289 | 295 | 6 | 2009-09-02
RM-03 | K039 | 295 | 300.3 | 5.3 | 2009-09-02
RM-03 | K040 | prep dup |  |  | 2009-09-02
RM-03 | K041 | blank 1 |  |  | 2009-09-02
RM-03 | K042 | 300.3 | 302.1 | 1.8 | 2009-09-02
RM-04 | K043 | 88 | 91.2 | 3.2 | 2009-09-02
RM-04 | K044 | 91.2 | 92.2 | 1 | 2009-09-02
RM-04 | K045 | 92.2 | 96 | 3.8 | 2009-09-02
RM-04 | K046 | 96 | 100 | 4 | 2009-09-02
RM-04 | K047 | 119.5 | 125.4 | 5.9 | 2009-09-02
RM-04 | K048 | 199.5 | 203.5 | 4 | 2009-09-02
RM-04 | K049 | 203.5 | 207.2 | 3.7 | 2009-09-02
RM-04 | K050 | 207.2 | 211.6 | 4.4 | 2009-09-02
RM-04 | K051 | 211.6 | 213.7 | 2.1 | 2009-09-02
RM-04 | K052 | 213.7 | 216 | 2.3 | 2009-09-02
RM-04 | K053 | blank 1 |  |  | 2009-09-02
RM-04 | K054 | 216 | 220.9 | 4.9 | 2009-09-02
RM-04 | K055 | lab dup |  |  | 2009-09-02
RM-04 | K056 | 220.9 | 224 | 3.1 | 2009-09-02
RM-04 | K057 | 224 | 226.7 | 2.7 | 2009-09-02
RM-04 | K058 | 226.7 | 229.8 | 3.1 | 2009-09-02
RM-05 | K059 | 131 | 135 | 4 | 2009-09-28
RM-05 | K060 | 135 | 138.5 | 3.5 | 2009-09-28
RM-05 | K061 | 138.5 | 140.7 | 2.2 | 2009-09-28
RM-05 | K062 | 204 | 209 | 5 | 2009-09-28
RM-05 | K063 | 209 | 212 | 3 | 2009-09-28
RM-05 | K064 | 212 | 217 | 5 | 2009-09-28
RM-05 | K065 | 217 | 222.3 | 5.3 | 2009-09-28
RM-05 | K066 | 222.3 | 226 | 3.7 | 2009-09-28
RM-05 | K067 | 226 | 230 | 4 | 2009-09-28
RM-05 | K068 | 230 | 235 | 5 | 2009-09-28
RM-05 | K069 | blank 1 |  |  | 2009-09-28
RM-05 | K070 | 235 | 240 | 5 | 2009-09-28
RM-05 | K071 | prep dup |  |  | 2009-09-28
RM-05 | K072 | 240 | 245 | 5 | 2009-09-28
RM-05 | K073 | 287 | 290 | 3 | 2009-09-28
RM-05 | K074 | 290 | 294 | 4 | 2009-09-28
RM-05 | K075 | standard |  |  | 2009-09-28
RM-05 | K076 | 407 | 411 | 4 | 2009-09-28
RM-05 | K077 | 411 | 414.5 | 3.5 | 2009-09-28
RM-05 | K078 | lab dup |  |  | 2009-09-28
RM-05 | K079 | 414.5 | 418 | 3.5 | 2009-09-28
RM-06 | K080 | 55.7 | 61 | 5.3 | 2009-09-28
RM-06 | K081 | 61 | 65 | 4 | 2009-09-28
RM-06 | K082 | 65 | 70 | 5 | 2009-09-28
RM-06 | K083 | 70 | 75 | 5 | 2009-09-28
RM-06 | K084 | 75 | 80 | 5 | 2009-09-28
RM-06 | K085 | 80 | 84 | 4 | 2009-09-28
RM-06 | K086 | 283.5 | 287.5 | 4 | 2009-09-28
RM-06 | K087 | 287.5 | 291 | 3.5 | 2009-09-28
RM-06 | K088 | 304.5 | 309 | 4.5 | 2009-09-28
RM-06 | K089 | 410 | 413.5 | 3.5 | 2009-09-28
RM-06 | K090 | 413.5 | 417 | 3.5 | 2009-09-28
RM-06 | K091 | 417 | 421 | 4 | 2009-09-28
RM-06 | K092 | 421 | 426 | 5 | 2009-09-28
RM-06 | K093 | prep dup |  |  | 2009-09-28
RM-06 | K094 | 426 | 431 | 5 | 2009-09-28
RM-06 | K095 | 431 | 436 | 5 | 2009-09-28
RM-06 | K096 | blank 1 |  |  | 2009-09-28
RM-06 | K097 | 436 | 441 | 5 | 2009-09-28
RM-06 | K098 | 441 | 445 | 4 | 2009-09-28
RM-06 | K099 | 445 | 448 | 3 | 2009-09-28
RM-06 | K100 | 448 | 452 | 4 | 2009-09-28
RM-06 | K101 | 452 | 456 | 4 | 2009-09-28
RM-06 | K102 | 456 | 460.5 | 4.5 | 2009-09-28
RM-06 | K103 | 460.5 | 464.5 | 4 | 2009-09-28
RM-06 | K104 | 464.5 | 468.5 | 4 | 2009-09-28
RM-07 | K105 | 73.5 | 76.5 | 3 | 2009-09-28
RM-07 | K106 | 76.5 | 79.5 | 3 | 2009-09-28
RM-07 | K107 | 211 | 216 | 5 | 2009-09-28
RM-07 | K108 | 216 | 221 | 5 | 2009-09-28
RM-07 | K109 | 221 | 226 | 5 | 2009-09-28
RM-07 | K110 | 279 | 283 | 4 | 2009-09-28
RM-07 | K111 | 283 | 287 | 4 | 2009-09-28
RM-07 | K112 | 287 | 291 | 4 | 2009-09-28
RM-07 | K113 | 291 | 295 | 4 | 2009-09-28
RM-07 | K114 | lab dup |  |  | 2009-09-28
RM-07 | K115 | 295 | 298 | 3 | 2009-09-28
RM-07 | K116 | 298 | 301 | 3 | 2009-09-28
RM-07 | K117 | 301 | 305 | 4 | 2009-09-28
RM-07 | K118 | blank 1 |  |  | 2009-09-28
RM-07 | K119 | 305 | 308.5 | 3.5 | 2009-09-28
RM-07 | K120 | 308.5 | 312 | 3.5 | 2009-09-28
RM-07 | K121 | 312 | 315 | 3 | 2009-09-28
RM-08 | K122 | 147 | 150.5 | 3.5 | 2009-09-28
RM-08 | K123 | 150.5 | 154 | 3.5 | 2009-09-28
RM-08 | K124 | 154 | 158 | 4 | 2009-09-28
RM-08 | K125 | 158 | 163 | 5 | 2009-09-28
RM-08 | K126 | 163 | 168 | 5 | 2009-09-28
RM-08 | K127 | 168 | 173 | 5 | 2009-09-28
RM-08 | K128 | 173 | 177 | 4 | 2009-09-28
RM-08 | K129 | 177 | 181.5 | 4.5 | 2009-09-28
RM-08 | K130 | 181.5 | 184 | 2.5 | 2009-09-28
RM-08 | K131 | prep dup |  |  | 2009-09-28
RM-08 | K132 | 184 | 186 | 2 | 2009-09-28
RM-08 | K133 | 186 | 190.5 | 4.5 | 2009-09-28
RM-08 | K134 | 190.5 | 193.5 | 3 | 2009-09-28
RM-08 | K135 | blank 1 |  |  | 2009-09-28
RM-08 | K136 | 193.5 | 198 | 4.5 | 2009-09-28
RM-08 | K137 | 198 | 199 | 1 | 2009-09-28
RM-08 | K138 | standard |  |  | 2009-09-28
RM-08 | K139 | 199 | 202 | 3 | 2009-09-28
RM-08 | K140 | 202 | 205.5 | 3.5 | 2009-09-28
RM-08 | K141 | 205.5 | 210 | 4.5 | 2009-09-28
RM-08 | K142 | lab dup |  |  | 2009-09-28
RM-08 | K143 | 210 | 215.5 | 5.5 | 2009-09-28
RM-08 | K144 | 215.5 | 219 | 3.5 | 2009-09-28
RM-09 | K150 | 108 | 113 | 5 | 2009-09-30
RM-09 | K151 | 113 | 118 | 5 | 2009-09-30
RM-09 | K152 | 118 | 122 | 4 | 2009-09-30
RM-09 | K153 | 122 | 126 | 4 | 2009-09-30
RM-09 | K154 | 144 | 147 | 3 | 2009-09-30
RM-09 | K155 | 147 | 149.5 | 2.5 | 2009-09-30
RM-09 | K156 | 149.5 | 152 | 2.5 | 2009-09-30
RM-09 | K157 | 152 | 154.5 | 2.5 | 2009-09-30
RM-09 | K158 | 154.5 | 155.4 | 0.9 | 2009-09-30
RM-09 | K159 | prep dup |  |  | 2009-09-30
RM-09 | K160 | 155.4 | 157.8 | 2.4 | 2009-09-30
RM-09 | K161 | blank 2 |  |  | 2009-09-30
RM-09 | K162 | 157.8 | 160 | 2.2 | 2009-09-30
RM-09 | K163 | 160 | 162.5 | 2.5 | 2009-09-30
RM-09 | K164 | 162.5 | 164.2 | 1.7 | 2009-09-30
RM-09 | K165 | 164.2 | 168.5 | 4.3 | 2009-09-30
RM-09 | K166 | 168.5 | 170 | 1.5 | 2009-09-30
RM-10 | K167 | 121 | 124.5 | 3.5 | 2009-09-30
RM-10 | K168 | 124.5 | 127 | 2.5 | 2009-09-30
RM-10 | K169 | 127 | 129.5 | 2.5 | 2009-09-30
RM-10 | K170 | 129.5 | 132.5 | 3 | 2009-09-30
RM-10 | K171 | 132.5 | 136 | 3.5 | 2009-09-30
RM-11 | K172 | 98 | 103 | 5 | 2009-09-30
RM-11 | K173 | 103 | 108 | 5 | 2009-09-30
RM-11 | K174 | 165 | 170 | 5 | 2009-09-30
RM-11 | K175 | 170 | 176 | 6 | 2009-09-30
RM-11 | K176 | lab dup |  |  | 2009-09-30
RM-11 | K177 | 176 | 181 | 5 | 2009-09-30
RM-12 | K178 | 86.5 | 89.5 | 3 | 2009-09-30
RM-12 | K179 | 89.5 | 92.5 | 3 | 2009-09-30
RM-12 | K180 | 111 | 115 | 4 | 2009-09-30
RM-12 | K181 | 115 | 119 | 4 | 2009-09-30
RM-12 | K182 | 119 | 123 | 4 | 2009-09-30
RM-12 | K183 | 134 | 140 | 6 | 2009-09-30
RM-12 | K184 | 140 | 143 | 3 | 2009-09-30
RM-12 | K185 | blank |  |  | 2009-09-30
RM-12 | K186 | 143 | 148 | 5 | 2009-09-30
RM-12 | K187 | 148 | 153 | 5 | 2009-09-30
RM-12 | K188 | 153 | 158 | 5 | 2009-09-30
RM-12 | K189 | 158 | 163 | 5 | 2009-09-30
RM-12 | K190 | 163 | 168 | 5 | 2009-09-30
RM-12 | K191 | 168 | 173 | 5 | 2009-09-30
RM-12 | K192 | prep dup |  |  | 2009-09-30
RM-12 | K193 | 173 | 178 | 5 | 2009-09-30
RM-12 | K194 | 178 | 182 | 4 | 2009-09-30
RM-12 | K195 | 182 | 186 | 4 | 2009-09-30
RM-12 | K196 | 186 | 191 | 5 | 2009-09-30
RM-12 | K197 | standard |  |  | 2009-09-30
RM-12 | K198 | 191 | 196 | 5 | 2009-09-30
RM-12 | K199 | 196 | 200 | 4 | 2009-09-30
RM-12 | K200 | 200 | 204 | 4 | 2009-09-30
RM-12 | K201 | 204 | 207 | 3 | 2009-09-30
RM-12 | K202 | 207 | 210 | 3 | 2009-09-30
RM-12 | K203 | 301 | 306 | 5 | 2009-09-30
RM-12 | K204 | 306 | 310 | 4 | 2009-09-30
RM-12 | K205 | 310 | 313 | 3 | 2009-09-30
RM-13 | K206 | 140 | 144.2 | 4.2 | 2009-09-30
RM-13 | K207 | 144.2 | 150 | 5.8 | 2009-09-30
RM-13 | K208 | 150 | 154 | 4 | 2009-09-30
RM-13 | K209 | blank 2 |  |  | 2009-09-30
RM-13 | K210 | 154 | 160 | 6 | 2009-09-30
RM-13 | K211 | 160 | 165.1 | 5.1 | 2009-09-30
RM-13 | K212 | 165.1 | 170 | 4.9 | 2009-09-30
RM-13 | K213 | 241.5 | 244 | 2.5 | 2009-09-30
RM-13 | K214 | 244 | 246 | 2 | 2009-09-30
RM-13 | K215 | 246 | 250 | 4 | 2009-09-30
RM-13 | K216 | 280 | 284 | 4 | 2009-09-30
RM-13 | K217 | 284 | 286 | 2 | 2009-09-30
RM-13 | K218 | 290 | 293 | 3 | 2009-09-30
RM-13 | K219 | lab duplicate |  |  | 2009-09-30
RM-13 | K220 | 293 | 296 | 3 | 2009-09-30
RM-13 | K221 | 305 | 309 | 4 | 2009-09-30
RM-13 | K222 | 309 | 312 | 3 | 2009-09-30
RM-13 | K223 | 312 | 315 | 3 | 2009-09-30
RM-13 | K224 | 416 | 420 | 4 | 2009-09-30
RM-13 | K225 | 420 | 425 | 5 | 2009-09-30

## samples by date
dh ID | sample | from (ft) | to (ft) | length (ft) | lab job no. or date submitted
RM-01 | K001 | 24.5 | 29 | 4.5 | 2009-09-02
RM-01 | K002 | 60 | 62.4 | 2.4 | 2009-09-02
RM-01 | K003 | 82.2 | 84 | 1.8 | 2009-09-02
RM-01 | K004 | 128 | 131 | 3 | 2009-09-02
RM-01 | K005 | 148 | 152.1 | 4.1 | 2009-09-02
RM-01 | K006 | 152.1 | 154.5 | 2.4 | 2009-09-02
RM-01 | K007 | prep dup |  |  | 2009-09-02
RM-01 | K008 | 154.5 | 158.7 | 4.2 | 2009-09-02
RM-01 | K009 | blank |  |  | 2009-09-02
RM-01 | K010 | 158.7 | 161 | 2.3 | 2009-09-02
RM-01 | K011 | 161 | 163.5 | 2.5 | 2009-09-02
RM-01 | K012 | 163.5 | 166 | 2.5 | 2009-09-02
RM-01 | K013 | 166 | 170 | 4 | 2009-09-02
RM-01 | K014 | 176 | 178 | 2 | 2009-09-02
RM-02 | K015 | 78.1 | 81 | 2.9 | 2009-09-02
RM-02 | K016 | 111 | 114.1 | 3.1 | 2009-09-02
RM-02 | K017 | 114.1 | 117.2 | 3.1 | 2009-09-02
RM-02 | K018 | lab dup |  |  | 2009-09-02
RM-02 | K019 | blank 1 |  |  | 2009-09-02
RM-02 | K020 | 117.2 | 120 | 2.8 | 2009-09-02
RM-02 | K021 | 120 | 121 | 1 | 2009-09-02
RM-02 | K022 | blank 1 |  |  | 2009-09-02
RM-02 | K023 | 121 | 125.2 | 4.2 | 2009-09-02
RM-02 | K024 | 125.2 | 129 | 3.8 | 2009-09-02
RM-02 | K025 | 129 | 133 | 4 | 2009-09-02
RM-02 | K026 | 133 | 136.7 | 3.7 | 2009-09-02
RM-02 | K027 | standard |  |  | 2009-09-02
RM-03 | K028 | 200.3 | 203.1 | 2.8 | 2009-09-02
RM-03 | K029 | 203.1 | 206.5 | 3.4 | 2009-09-02
RM-03 | K030 | 206.5 | 209 | 2.5 | 2009-09-02
RM-03 | K031 | 209 | 212 | 3 | 2009-09-02
RM-03 | K032 | 274 | 277.4 | 3.4 | 2009-09-02
RM-03 | K033 | 277.4 | 279.7 | 2.3 | 2009-09-02
RM-03 | K034 | 279.7 | 281 | 1.3 | 2009-09-02
RM-03 | K035 | blank 1 |  |  | 2009-09-02
RM-03 | K036 | 281 | 286.4 | 5.4 | 2009-09-02
RM-03 | K037 | 286.4 | 289 | 2.6 | 2009-09-02
RM-03 | K038 | 289 | 295 | 6 | 2009-09-02
RM-03 | K039 | 295 | 300.3 | 5.3 | 2009-09-02
RM-03 | K040 | prep dup |  |  | 2009-09-02
RM-03 | K041 | blank 1 |  |  | 2009-09-02
RM-03 | K042 | 300.3 | 302.1 | 1.8 | 2009-09-02
RM-04 | K043 | 88 | 91.2 | 3.2 | 2009-09-02
RM-04 | K044 | 91.2 | 92.2 | 1 | 2009-09-02
RM-04 | K045 | 92.2 | 96 | 3.8 | 2009-09-02
RM-04 | K046 | 96 | 100 | 4 | 2009-09-02
RM-04 | K047 | 119.5 | 125.4 | 5.9 | 2009-09-02
RM-04 | K048 | 199.5 | 203.5 | 4 | 2009-09-02
RM-04 | K049 | 203.5 | 207.2 | 3.7 | 2009-09-02
RM-04 | K050 | 207.2 | 211.6 | 4.4 | 2009-09-02
RM-04 | K051 | 211.6 | 213.7 | 2.1 | 2009-09-02
RM-04 | K052 | 213.7 | 216 | 2.3 | 2009-09-02
RM-04 | K053 | blank 1 |  |  | 2009-09-02
RM-04 | K054 | 216 | 220.9 | 4.9 | 2009-09-02
RM-04 | K055 | lab dup |  |  | 2009-09-02
RM-04 | K056 | 220.9 | 224 | 3.1 | 2009-09-02
RM-04 | K057 | 224 | 226.7 | 2.7 | 2009-09-02
RM-04 | K058 | 226.7 | 229.8 | 3.1 | 2009-09-02
RM-01 | K145 | 131 | 136 | 5 | 2009-09-28
RM-01 | K146 | 136 | 140 | 4 | 2009-09-28
RM-01 | K147 | 140 | 144 | 4 | 2009-09-28
RM-01 | K148 | 144 | 148 | 4 | 2009-09-28
RM-01 | K149 | 170 | 176 | 6 | 2009-09-28
RM-05 | K059 | 131 | 135 | 4 | 2009-09-28
RM-05 | K060 | 135 | 138.5 | 3.5 | 2009-09-28
RM-05 | K061 | 138.5 | 140.7 | 2.2 | 2009-09-28
RM-05 | K062 | 204 | 209 | 5 | 2009-09-28
RM-05 | K063 | 209 | 212 | 3 | 2009-09-28
RM-05 | K064 | 212 | 217 | 5 | 2009-09-28
RM-05 | K065 | 217 | 222.3 | 5.3 | 2009-09-28
RM-05 | K066 | 222.3 | 226 | 3.7 | 2009-09-28
RM-05 | K067 | 226 | 230 | 4 | 2009-09-28
RM-05 | K068 | 230 | 235 | 5 | 2009-09-28
RM-05 | K069 | blank 1 |  |  | 2009-09-28
RM-05 | K070 | 235 | 240 | 5 | 2009-09-28
RM-05 | K071 | prep dup |  |  | 2009-09-28
RM-05 | K072 | 240 | 245 | 5 | 2009-09-28
RM-05 | K073 | 287 | 290 | 3 | 2009-09-28
RM-05 | K074 | 290 | 294 | 4 | 2009-09-28
RM-05 | K075 | standard |  |  | 2009-09-28
RM-05 | K076 | 407 | 411 | 4 | 2009-09-28
RM-05 | K077 | 411 | 414.5 | 3.5 | 2009-09-28
RM-05 | K078 | lab dup |  |  | 2009-09-28
RM-05 | K079 | 414.5 | 418 | 3.5 | 2009-09-28
RM-06 | K080 | 55.7 | 61 | 5.3 | 2009-09-28
RM-06 | K081 | 61 | 65 | 4 | 2009-09-28
RM-06 | K082 | 65 | 70 | 5 | 2009-09-28
RM-06 | K083 | 70 | 75 | 5 | 2009-09-28
RM-06 | K084 | 75 | 80 | 5 | 2009-09-28
RM-06 | K085 | 80 | 84 | 4 | 2009-09-28
RM-06 | K086 | 283.5 | 287.5 | 4 | 2009-09-28
RM-06 | K087 | 287.5 | 291 | 3.5 | 2009-09-28
RM-06 | K088 | 304.5 | 309 | 4.5 | 2009-09-28
RM-06 | K089 | 410 | 413.5 | 3.5 | 2009-09-28
RM-06 | K090 | 413.5 | 417 | 3.5 | 2009-09-28
RM-06 | K091 | 417 | 421 | 4 | 2009-09-28
RM-06 | K092 | 421 | 426 | 5 | 2009-09-28
RM-06 | K093 | prep dup |  |  | 2009-09-28
RM-06 | K094 | 426 | 431 | 5 | 2009-09-28
RM-06 | K095 | 431 | 436 | 5 | 2009-09-28
RM-06 | K096 | blank 1 |  |  | 2009-09-28
RM-06 | K097 | 436 | 441 | 5 | 2009-09-28
RM-06 | K098 | 441 | 445 | 4 | 2009-09-28
RM-06 | K099 | 445 | 448 | 3 | 2009-09-28
RM-06 | K100 | 448 | 452 | 4 | 2009-09-28
RM-06 | K101 | 452 | 456 | 4 | 2009-09-28
RM-06 | K102 | 456 | 460.5 | 4.5 | 2009-09-28
RM-06 | K103 | 460.5 | 464.5 | 4 | 2009-09-28
RM-06 | K104 | 464.5 | 468.5 | 4 | 2009-09-28
RM-07 | K105 | 73.5 | 76.5 | 3 | 2009-09-28
RM-07 | K106 | 76.5 | 79.5 | 3 | 2009-09-28
RM-07 | K107 | 211 | 216 | 5 | 2009-09-28
RM-07 | K108 | 216 | 221 | 5 | 2009-09-28
RM-07 | K109 | 221 | 226 | 5 | 2009-09-28
RM-07 | K110 | 279 | 283 | 4 | 2009-09-28
RM-07 | K111 | 283 | 287 | 4 | 2009-09-28
RM-07 | K112 | 287 | 291 | 4 | 2009-09-28
RM-07 | K113 | 291 | 295 | 4 | 2009-09-28
RM-07 | K114 | lab dup |  |  | 2009-09-28
RM-07 | K115 | 295 | 298 | 3 | 2009-09-28
RM-07 | K116 | 298 | 301 | 3 | 2009-09-28
RM-07 | K117 | 301 | 305 | 4 | 2009-09-28
RM-07 | K118 | blank 1 |  |  | 2009-09-28
RM-07 | K119 | 305 | 308.5 | 3.5 | 2009-09-28
RM-07 | K120 | 308.5 | 312 | 3.5 | 2009-09-28
RM-07 | K121 | 312 | 315 | 3 | 2009-09-28
RM-08 | K122 | 147 | 150.5 | 3.5 | 2009-09-28
RM-08 | K123 | 150.5 | 154 | 3.5 | 2009-09-28
RM-08 | K124 | 154 | 158 | 4 | 2009-09-28
RM-08 | K125 | 158 | 163 | 5 | 2009-09-28
RM-08 | K126 | 163 | 168 | 5 | 2009-09-28
RM-08 | K127 | 168 | 173 | 5 | 2009-09-28
RM-08 | K128 | 173 | 177 | 4 | 2009-09-28
RM-08 | K129 | 177 | 181.5 | 4.5 | 2009-09-28
RM-08 | K130 | 181.5 | 184 | 2.5 | 2009-09-28
RM-08 | K131 | prep dup |  |  | 2009-09-28
RM-08 | K132 | 184 | 186 | 2 | 2009-09-28
RM-08 | K133 | 186 | 190.5 | 4.5 | 2009-09-28
RM-08 | K134 | 190.5 | 193.5 | 3 | 2009-09-28
RM-08 | K135 | blank 1 |  |  | 2009-09-28
RM-08 | K136 | 193.5 | 198 | 4.5 | 2009-09-28
RM-08 | K137 | 198 | 199 | 1 | 2009-09-28
RM-08 | K138 | standard |  |  | 2009-09-28
RM-08 | K139 | 199 | 202 | 3 | 2009-09-28
RM-08 | K140 | 202 | 205.5 | 3.5 | 2009-09-28
RM-08 | K141 | 205.5 | 210 | 4.5 | 2009-09-28
RM-08 | K142 | lab dup |  |  | 2009-09-28
RM-08 | K143 | 210 | 215.5 | 5.5 | 2009-09-28
RM-08 | K144 | 215.5 | 219 | 3.5 | 2009-09-28
RM-02 | K226 | 72.3 | 78.1 | 5.8 | 2009-09-30
RM-02 | K227 | 108 | 111 | 3 | 2009-09-30
RM-02 | K228 | 136.7 | 141 | 4.3 | 2009-09-30
RM-02 | K229 | 141 | 146.2 | 5.2 | 2009-09-30
RM-09 | K150 | 108 | 113 | 5 | 2009-09-30
RM-09 | K151 | 113 | 118 | 5 | 2009-09-30
RM-09 | K152 | 118 | 122 | 4 | 2009-09-30
RM-09 | K153 | 122 | 126 | 4 | 2009-09-30
RM-09 | K154 | 144 | 147 | 3 | 2009-09-30
RM-09 | K155 | 147 | 149.5 | 2.5 | 2009-09-30
RM-09 | K156 | 149.5 | 152 | 2.5 | 2009-09-30
RM-09 | K157 | 152 | 154.5 | 2.5 | 2009-09-30
RM-09 | K158 | 154.5 | 155.4 | 0.9 | 2009-09-30
RM-09 | K159 | prep dup |  |  | 2009-09-30
RM-09 | K160 | 155.4 | 157.8 | 2.4 | 2009-09-30
RM-09 | K161 | blank 2 |  |  | 2009-09-30
RM-09 | K162 | 157.8 | 160 | 2.2 | 2009-09-30
RM-09 | K163 | 160 | 162.5 | 2.5 | 2009-09-30
RM-09 | K164 | 162.5 | 164.2 | 1.7 | 2009-09-30
RM-09 | K165 | 164.2 | 168.5 | 4.3 | 2009-09-30
RM-09 | K166 | 168.5 | 170 | 1.5 | 2009-09-30
RM-10 | K167 | 121 | 124.5 | 3.5 | 2009-09-30
RM-10 | K168 | 124.5 | 127 | 2.5 | 2009-09-30
RM-10 | K169 | 127 | 129.5 | 2.5 | 2009-09-30
RM-10 | K170 | 129.5 | 132.5 | 3 | 2009-09-30
RM-10 | K171 | 132.5 | 136 | 3.5 | 2009-09-30
RM-11 | K172 | 98 | 103 | 5 | 2009-09-30
RM-11 | K173 | 103 | 108 | 5 | 2009-09-30
RM-11 | K174 | 165 | 170 | 5 | 2009-09-30
RM-11 | K175 | 170 | 176 | 6 | 2009-09-30
RM-11 | K176 | lab dup |  |  | 2009-09-30
RM-11 | K177 | 176 | 181 | 5 | 2009-09-30
RM-12 | K178 | 86.5 | 89.5 | 3 | 2009-09-30
RM-12 | K179 | 89.5 | 92.5 | 3 | 2009-09-30
RM-12 | K180 | 111 | 115 | 4 | 2009-09-30
RM-12 | K181 | 115 | 119 | 4 | 2009-09-30
RM-12 | K182 | 119 | 123 | 4 | 2009-09-30
RM-12 | K183 | 134 | 140 | 6 | 2009-09-30
RM-12 | K184 | 140 | 143 | 3 | 2009-09-30
RM-12 | K185 | blank |  |  | 2009-09-30
RM-12 | K186 | 143 | 148 | 5 | 2009-09-30
RM-12 | K187 | 148 | 153 | 5 | 2009-09-30
RM-12 | K188 | 153 | 158 | 5 | 2009-09-30
RM-12 | K189 | 158 | 163 | 5 | 2009-09-30
RM-12 | K190 | 163 | 168 | 5 | 2009-09-30
RM-12 | K191 | 168 | 173 | 5 | 2009-09-30
RM-12 | K192 | prep dup |  |  | 2009-09-30
RM-12 | K193 | 173 | 178 | 5 | 2009-09-30
RM-12 | K194 | 178 | 182 | 4 | 2009-09-30
RM-12 | K195 | 182 | 186 | 4 | 2009-09-30
RM-12 | K196 | 186 | 191 | 5 | 2009-09-30
RM-12 | K197 | standard |  |  | 2009-09-30
RM-12 | K198 | 191 | 196 | 5 | 2009-09-30
RM-12 | K199 | 196 | 200 | 4 | 2009-09-30
RM-12 | K200 | 200 | 204 | 4 | 2009-09-30
RM-12 | K201 | 204 | 207 | 3 | 2009-09-30
RM-12 | K202 | 207 | 210 | 3 | 2009-09-30
RM-12 | K203 | 301 | 306 | 5 | 2009-09-30
RM-12 | K204 | 306 | 310 | 4 | 2009-09-30
RM-12 | K205 | 310 | 313 | 3 | 2009-09-30
RM-13 | K206 | 140 | 144.2 | 4.2 | 2009-09-30
RM-13 | K207 | 144.2 | 150 | 5.8 | 2009-09-30
RM-13 | K208 | 150 | 154 | 4 | 2009-09-30
RM-13 | K209 | blank 2 |  |  | 2009-09-30
RM-13 | K210 | 154 | 160 | 6 | 2009-09-30
RM-13 | K211 | 160 | 165.1 | 5.1 | 2009-09-30
RM-13 | K212 | 165.1 | 170 | 4.9 | 2009-09-30
RM-13 | K213 | 241.5 | 244 | 2.5 | 2009-09-30
RM-13 | K214 | 244 | 246 | 2 | 2009-09-30
RM-13 | K215 | 246 | 250 | 4 | 2009-09-30
RM-13 | K216 | 280 | 284 | 4 | 2009-09-30
RM-13 | K217 | 284 | 286 | 2 | 2009-09-30
RM-13 | K218 | 290 | 293 | 3 | 2009-09-30
RM-13 | K219 | lab duplicate |  |  | 2009-09-30
RM-13 | K220 | 293 | 296 | 3 | 2009-09-30
RM-13 | K221 | 305 | 309 | 4 | 2009-09-30
RM-13 | K222 | 309 | 312 | 3 | 2009-09-30
RM-13 | K223 | 312 | 315 | 3 | 2009-09-30
RM-13 | K224 | 416 | 420 | 4 | 2009-09-30
RM-13 | K225 | 420 | 425 | 5 | 2009-09-30

## control samples
lab dup. |  | means analyze pulp of previous sample a second time
prep dup. |  | means make second pulp of previous sample
standard |  | HC-2 (pulp) from CDN Resource Laboratories Ltd.
blank |  | to be inserted after high-grade intervals
| blank | sample K009 is cut half of RM-01, 6 to 11 ft.
| blank 1 | cut half of RM-01 from 234 to 251, used for RM-01 to RM-08
| blank 2 | cut half of RM-07 from 381 to 401 ft., used for RM-09 and afterwards