## Cover
Mercury Injection Capillary Pressure
FINAL REPORT
Prepared for:
Hilcorp Energy
Iniskin Bay Association 1
Alaska
Project #28148
2021-01-25
4101 Interwood North Parkway, Suite 250 |  | www.nutechenergy.com
Houston, TX 77032 |  | 281-812-4030

## Procedure
Project Summary
Client | Hilcorp Energy
Well | Iniskin Bay Association 1
Location | Alaska
API | 50-121-10007
Project | 28148
Date | 2021-01-25
Introduction
At the request of the client, core and cuttings samples from the subject well were submitted to PoroLabs for MICP analysis.
Procedure
· Following sample reception, all material is inventoried, labelled, and entered into NuQuest.
· Cuttings material is visually inspected. Any ferrous material is removed using a hand magnet, and slough material is removed using a coarse sieve and tweezers. (2)
o Contaminated material is washed with soap and water within ultrasonic bath for 5 minutes, rinsed with methanol, and placed under fume hood to extract.
o Methanol is decanted from beaker, and cleaned cuttings material is moved into sample tray to be convection dried at 60C.
· Core material cleaned by the following solvent extraction protocol. (2)
o Toluene extraction to remove water, oil, and salt from samples until no fluorescence is observed in solvent extract.
o Methanol extraction to leach residual salt from samples. Silver nitrate used on solvent extract to verify all salts were removed.
o Samples reintroduced to toluene to ensure all extractible material is removed.
o Samples placed under ventilated hood and moved to convection oven at 60C to vaporize saturated solvent. Samples remain in oven until weight stability.
· Samples are weighed and analyzed using AutoPore IV equipment:
o The sample weight, empty penetrometer weight, and calibrated penetrometer volume is recorded.
o Sample-filled penetrometer initially placed into low pressure port and evacuated at 5 psia/min until 50 µmHg.
o During low pressure stage, penetrometer and stem volume is filled with mercury at incremental pressure steps dictated by 30 second equilibrium time.
o The mercury-filled penetrometer assembly is weighed, and moved to the high pressure port for the remainder of the measurement.
o Nitrogen gas forces mercury into the sample as pressure is increased to 60,000 psia at incremental, logarithmic pressure steps dictated by 60 second equilibrium time.
o Mercury conforms to the bulk volume of the sample at ‘closure pressure’ and intrudes into pore throats at ‘intrusion pressure’.
· Raw MICP data corrected for closure using ‘Bailey Method’.(3) Final stress-corrected dataset includes additional compressibility, contact angle, and interfacial tension considerations.(1) (4) (5) (6)
References
1. Shafer, J. & Neasham, J. (2000). Mercury Porosimetry Protocol for Rapid Determination of Petrophysical and Reservoir Quality Properties.
2. Recommended Practice for Core-Analyis Procedure, Volume 40. American Petroleum Institute.
3. Bailey, S. (2009). Closure and Compressibility Corrections to Capillary Pressure Data in Shales. DWLS Fall Workshop 2009.
4. Gorynski, K. et al. (2018). A Novel Methodology for Mercury Intrusion Porosimetry Analysis, Data Reduction, Blank Correction and Interpretation for Shales. URTEC: 2902097.
5. Wang, S. et al. (2016) Confinement Correction to Mercury Intrusion Capillary Pressure of Shale Nanopores. Scientific Reports Vol. 6: 20160.
6. Webb, P. (2001). An Introduction to the Physical Characterization of Materials by Mercury Intrusion Porosimetry with Emphasis on Reduction and Presentation of Experimental Data. Micromeritics Instrument Corporation, Norcross, GA.

## Project Summary
MERCURY INJECTION CAPILLARY PRESSURE
Project Summary
Client |  | Hilcorp Energy
Well |  | Iniskin Bay Association 1
Location |  | Alaska
API |  | 50-121-10007
Project |  | 28148
Date |  | 2021-01-25
Sample Metadata |  |  |  | Rock Properties | [7 empty] | Pore Throat Radius Histogram
Well Name | Sample ID | Sample Depth | Formation | Porosity @ 1500 psi NCS (2) | Ambient Porosity (1) | Bulk Density | Grain Density | Intrusion Pressure (Hg/Air) | Stressed Permeability to Air (Swanson) (3) | Bulk Modulus (Grain) | Median Pore Throat Radius | < 10nm | 10-100nm | 100-1000nm | 1000-10000nm | >100000nm | >= 10nm | >= 20nm | >= 40nm
|  | ft |  | % | % | g/cc | g/cc | psia | mD | GPa | um | % | % | % | % | % | % | % | %
IBA 1 | A1 | 2503 | Gaikema | 8.552519 | 8.854734 | 2.349307 | 2.577541 | 330 | 0.000432975 | 22.05244 | 0.008810391 | 5.751948 | 2.759243 | 0.2442033 | 0.09933995 | 0 | 3.102786 | 1.159077 | 0.6229847
IBA 1 | A21 | 3400 | Red Glacier | 5.892353 | 6.659463 | 2.520523 | 2.700352 | 736 | 0.0001762497 | 32.24402 | 0.008046686 | 4.024396 | 1.964409 | 0.4968153 | 0.1738421 | 0 | 2.635067 | 1.51636 | 1.0224
IBA 1 | A11 | 4540 | Red Glacier Middle | 6.499021 | 7.065058 | 2.506359 | 2.696897 | 126 | 0.0006882222 | 27.19426 | 0.0149454 | 3.208907 | 2.882126 | 0.7841815 | 0.189844 | 0 | 3.856151 | 2.54593 | 1.661868
IBA 1 | A2 | 4706 | Red Glacier Middle | 1.578964 | 1.717905 | 2.66374 | 2.710301 | 737 | 3.892424e-06 | 40.44223 | 0.006094278 | 1.200363 | 0.3831444 | 0.1191834 | 0.01521474 | 0 | 0.5175425 | 0.3358784 | 0.2288205
IBA 1 | A15 | 4800 | Red Glacier Middle | 5.382722 | 5.83883 | 2.52068 | 2.676984 | 937 | 8.244683e-05 | 25.65151 | 0.005544883 | 4.24734 | 1.14363 | 0.29928 | 0.1485807 | 0 | 1.59149 | 0.9767876 | 0.6678629
IBA 1 | A3 | 5000 | Red Glacier Middle | 9.524937 | 11.43538 | 2.34128 | 2.643583 | 38 | 0.102297 | 22.62579 | 0.04444923 | 3.165938 | 3.079872 | 2.965903 | 1.841375 | 0.3822895 | 8.269439 | 7.159754 | 6.166621
IBA 1 | A14 | 5020 | Red Glacier Middle | 5.906358 | 6.697892 | 2.559561 | 2.743305 | 1192 | 0.000138229 | 26.42496 | 0.007342123 | 4.437155 | 1.471439 | 0.4964902 | 0.2928084 | 0 | 2.260737 | 1.412004 | 1.065949
IBA 1 | A4 | 5066 | Red Glacier Middle | 6.678328 | 7.522367 | 2.447786 | 2.646895 | 204 | 0.001122952 | 26.50679 | 0.01628619 | 3.188275 | 2.894517 | 1.148406 | 0.291169 | 0 | 4.334092 | 3.370017 | 2.39661
IBA 1 | A5 | 5718 | Red Glacier Middle | 6.527797 | 7.015 | 2.489991 | 2.677842 | 681 | 0.0002509236 | 22.99852 | 0.008046015 | 4.257561 | 2.302856 | 0.3364074 | 0.1181757 | 0 | 2.757439 | 1.805635 | 1.153099
IBA 1 | A6 | 5757 | Red Glacier Middle | 6.617278 | 7.415221 | 2.430344 | 2.624993 | 580 | 0.0001882337 | 21.8204 | 0.008044911 | 4.337566 | 2.208933 | 0.6083383 | 0.2603838 | 0 | 3.077655 | 2.092928 | 1.500887
IBA 1 | A16 | 6070 | Red Glacier Middle | 5.740444 | 6.526359 | 2.527286 | 2.703742 | 865 | 0.0001153891 | 27.4007 | 0.007341422 | 3.684524 | 1.95676 | 0.8850744 | 0 | 0 | 2.841835 | 1.81318 | 1.348634
IBA 1 | A18 | 6070 | Red Glacier Middle | 5.902247 | 6.493931 | 2.537674 | 2.713913 | 116 | 0.002295584 | 26.86164 | 0.01495102 | 3.011632 | 2.047301 | 1.215205 | 0.2197943 | 0 | 3.4823 | 2.622752 | 2.068706
IBA 1 | A7 | 6318 | Red Glacier Middle | 3.852348 | 4.056097 | 2.557491 | 2.665611 | 1017 | 2.485676e-05 | 22.87712 | 0.005036708 | 3.241487 | 0.6483998 | 0.1391884 | 0.02702208 | 0 | 0.8146103 | 0.4507364 | 0.2833539
IBA 1 | A8 | 6346 | Red Glacier Middle | 8.262836 | 8.845929 | 2.401254 | 2.63428 | 2261 | 0.0002824167 | 23.15527 | 0.007342567 | 5.695529 | 2.591792 | 0.5586089 | 0 | 0 | 3.150401 | 1.645004 | 1.04701
IBA 1 | A9 | 6380 | Red Glacier Middle | 8.033537 | 8.946402 | 2.402519 | 2.638577 | 2260 | 0.0002915114 | 25.98663 | 0.007342651 | 5.926765 | 2.05142 | 0.5501101 | 0.4181078 | 0 | 3.019637 | 1.715536 | 1.288491
IBA 1 | A12 | 6520 | Red Glacier Middle | 5.647553 | 6.305735 | 2.564887 | 2.737507 | 305 | 0.0002000454 | 33.93313 | 0.009636563 | 3.291228 | 2.1104 | 0.6870245 | 0.217082 | 0 | 3.014506 | 1.92978 | 1.376022
IBA 1 | A13 | 6750 | Red Glacier Lower | 4.912876 | 5.469876 | 2.549722 | 2.697259 | 221 | 0.0002950397 | 33.65932 | 0.008045529 | 3.099494 | 1.540433 | 0.6793548 | 0.1505945 | 0 | 2.370382 | 1.615275 | 1.21954
IBA 1 | A10 | 6810 | Red Glacier Lower | 6.488492 | 7.131809 | 2.470046 | 2.659733 | 2087 | 0.0001752205 | 24.86357 | 0.007341262 | 4.929996 | 1.598061 | 0.4467984 | 0.1569536 | 0 | 2.201813 | 1.237436 | 0.8560161
IBA 1 | A17 | 6910 | Red Glacier Lower | 5.456868 | 6.392065 | 2.487174 | 2.657011 | 1192 | 8.267788e-05 | 20.98663 | 0.006692569 | 3.811638 | 1.611816 | 0.7053576 | 0.263253 | 0 | 2.580427 | 1.762048 | 1.352337
IBA 1 | A20 | 8200 | Red Glacier Lower | 6.278252 | 7.077798 | 2.489532 | 2.679157 | 737 | 0.0001489561 | 30.07313 | 0.006693527 | 4.719069 | 1.549766 | 0.5118748 | 0.2970877 | 0 | 2.358728 | 1.468859 | 1.092092
IBA 1 | A19 | 8505 | Red Glacier Lower | 2.831205 | 3.086381 | 2.523978 | 2.604359 | 457 | 8.297554e-06 | 24.48215 | 0.004569743 | 2.383992 | 0.4979328 | 0.06864432 | 0.0997737 | 0.03603791 | 0.7023887 | 0.4170191 | 0.2867393
|  |  |  | 6.026997 | 6.693059 | 2.492435 | 2.670945 | 813.2857 | 0.005204817 | 26.77334 | 0.01012398 | 3.886419 | 1.871155 | 0.6641167 | 0.2514477 | 0.01992036 | 2.806639 | 1.859619 | 1.366954
Footnotes:
1. Ambient porosity includes compressible pore volumes, representing closure-corrected conditions
2. Stress-corrected porosity excludes compressible pore volumes at designated stress condition
3. Permeability excludes compressible pore volumes prior to intrusion, representing stressed conditions
* Calculated by Washburn equation; Values are representative of the equivalent, cylindrical pore throat size

## A1 Data
MERCURY INJECTION CAPILLARY PRESSURE
Sample Metadata |  |  |  | Data Summary |  |  |  |  | System Parameters |  |  |  | Fluid Pressure Gradients |  |  |  |  | Fluid Parameters |  | Air/Hg | Air/Water | Air/Oil | Oil/Water
Client |  | Hilcorp Energy |  | Intrusion Porosity, fraction |  |  | 0.06712525 |  | Pen Volume, mL |  | 14.7116 |  | Water, psia/ft |  |  | 0.47 |  | Hg Contact Angle |  | 140 | 0 | 0 | 0
Well |  | Iniskin Bay Association 1 |  | Total Porosity, fraction |  |  | 0.08854734 |  | Pen Weight, g |  | 82.521 |  | Oil, psia/ft |  |  | 0.287 |  | Hg IFT |  | 485 | 0 | 0 | 0
Sample ID |  | A1 |  | Bulk Density, g/cc |  |  | 2.349307 |  | Sample Weight, g |  | 5.254 |  | Gas, psia/ft |  |  | 0.114 |  | Lab Contact Angle |  | 0 | 0 | 0 | 30
Sample Depth, ft |  | 2503 |  | Grain Density, g/cc |  |  | 2.577541 |  | Assembly Weight, g |  | 256.451 | [6 empty] | Lab IFT |  | 0 | 70 | 24 | 35
Sample Weight, g |  | 5.254 |  | Permeability to Air, mD (Swanson) |  |  | 0.000432975 |  | Total Pore Volume, mL |  | 0.1980277 |  | Threshold Pressures |  |  |  |  | Reservoir Contact Angle |  | 0 | 0 | 0 | 30
Sample Type |  | Core Chip |  | Permeability to Air, mD (500 psi) |  |  | 0.0002982291 |  | Hg Intrusion Volume, mL |  | 0.1501192 |  | Closure Pressure, psia |  |  | 41 |  | Reservoir IFT |  | 0 | 50 | 0 | 25
Sample Material |  | Intact |  | Permeability to Air, mD (1500 psi) |  |  | 0.0001118481 |  | Bulk Volume, mL |  | 2.236404 |  | Intrusion Pressure, psia |  |  | 330 |  | Lab T*cos(theta) |  |  | 70 | 24 | 30.31089
Sample Cleaning |  | Solvent |  | Median Pore Throat Radius, um |  |  | 0.008810391 |  | Bulk Modulus (Grain), GPa |  | 22.05244 | [6 empty] | Reservoir T*cos(theta) |  |  | 50 |  | 21.65064
[18 empty] | IFT*cos(contact angle) |  | 371.5316
Raw Data |  |  |  | Pore Size | Sample Compression | [6 empty] | Mercury Intrusion | [5 empty] | Capillary Conversions
Injection Pressure | Incremental Volume | Cumulative Volume | Elapsed Time | Pore Throat Radius | Bulk Modulus | Bulk Volume | Grain Volume | Pore Volume | Total Porosity | Normalized Porosity Reduction | Normalized Permeability Reduction | Incremental Volume | Cumulative Volume | Log Normalized Pore Volume | Hg Saturation | 1.0 - Hg Saturation | Cumulative Intrusion Porosity | Leverett J Function | Gas-Water Pressure | Gas-Oil Pressure | Oil-Water Pressure | HAFW Gas-Water | HAFW Oil-Water | Swanson Stressed Sb/Pc
psia | mL/g | mL/g | minutes | um | GPa | mL | mL | mL | fraction | fraction | fraction | mL/g | mL/g | fraction | fraction | fraction | fraction |  | psia | psia | psia | ft | ft
4.965147 | 0 | 0 | 28.71667 | 21.69999
5.174212 | 2.981139e-05 | 2.981139e-05 | 29.46667 | 20.82353 |  | 2.236404 | 2.038377 | 0.1980277 | 0.08854734 | 1 | 1 | 0 | 0 | 0 | 0 | 1 | 0 | 0.0003721967 | 0.9748588 | 0.3342373 | 0.4221262 | 3.833714 | 2.796726 | 0
5.608461 | 7.080205e-05 | 0.0001006134 | 30.33333 | 19.21215 |  | 2.236404 | 2.038377 | 0.1980277 | 0.08854734 | 1 | 1 | 0 | 0 | 0 | 0 | 1 | 0 | 0.0004034138 | 1.056623 | 0.3622707 | 0.4575311 | 4.155258 | 3.031295 | 0
6.076083 | 0.0001266984 | 0.0002273118 | 31.23333 | 17.73501 |  | 2.236404 | 2.038377 | 0.1980277 | 0.08854734 | 1 | 1 | 0 | 0 | 0 | 0 | 1 | 0 | 0.0004370139 | 1.144628 | 0.392444 | 0.4956386 | 4.501347 | 3.28377 | 0
6.58145 | 0.000122972 | 0.0003502838 | 32.15 | 16.37531 |  | 2.236404 | 2.038377 | 0.1980277 | 0.08854734 | 1 | 1 | 0 | 0 | 0 | 0 | 1 | 0 | 0.0004733008 | 1.239671 | 0.42503 | 0.5367933 | 4.875111 | 3.556433 | 0
7.130884 | 0.0001117927 | 0.0004620765 | 33.1 | 15.11655 |  | 2.236404 | 2.038377 | 0.1980277 | 0.08854734 | 1 | 1 | 0 | 0 | 0 | 0 | 1 | 0 | 0.0005127126 | 1.342899 | 0.4604224 | 0.5814922 | 5.281062 | 3.852578 | 0
7.727946 | 0.0001080662 | 0.0005701428 | 34.05 | 13.95262 |  | 2.236404 | 2.038377 | 0.1980277 | 0.08854734 | 1 | 1 | 0 | 0 | 0 | 0 | 1 | 0 | 0.0005554834 | 1.454924 | 0.498831 | 0.6300005 | 5.72161 | 4.173962 | 0
8.372636 | 0.0001043399 | 0.0006744826 | 35.01667 | 12.88339 |  | 2.236404 | 2.038377 | 0.1980277 | 0.08854734 | 1 | 1 | 0 | 0 | 0 | 0 | 1 | 0 | 0.0006015846 | 1.575672 | 0.5402305 | 0.6822862 | 6.196465 | 4.520372 | 0
9.070302 | 0.0001006135 | 0.0007750961 | 35.98333 | 11.89881 |  | 2.236404 | 2.038377 | 0.1980277 | 0.08854734 | 1 | 1 | 0 | 0 | 0 | 0 | 1 | 0 | 0.0006513634 | 1.706053 | 0.5849325 | 0.7387427 | 6.709198 | 4.894415 | 0
9.828395 | 9.31606e-05 | 0.0008682567 | 36.96667 | 10.98877 |  | 2.236404 | 2.038377 | 0.1980277 | 0.08854734 | 1 | 1 | 0 | 0 | 0 | 0 | 1 | 0 | 0.0007053064 | 1.847341 | 0.633374 | 0.7999221 | 7.264824 | 5.299749 | 0
10.64821 | 9.688694e-05 | 0.0009651436 | 37.96667 | 10.15185 |  | 2.236404 | 2.038377 | 0.1980277 | 0.08854734 | 1 | 1 | 0 | 0 | 0 | 0 | 1 | 0 | 0.0007634521 | 1.999636 | 0.6855896 | 0.8658679 | 7.863738 | 5.736662 | 0
11.53623 | 0.0001304249 | 0.001095569 | 39 | 9.380854 |  | 2.236404 | 2.038377 | 0.1980277 | 0.08854734 | 1 | 1 | 0 | 0 | 0 | 0 | 1 | 0 | 0.0008261986 | 2.163982 | 0.7419367 | 0.9370318 | 8.510042 | 6.208146 | 0
12.49893 | 9.316055e-05 | 0.001188729 | 40.05 | 8.670054 |  | 2.236404 | 2.038377 | 0.1980277 | 0.08854734 | 1 | 1 | 0 | 0 | 0 | 0 | 1 | 0 | 0.0008939331 | 2.341393 | 0.8027631 | 1.013853 | 9.207723 | 6.71711 | 0
13.54207 | 0.0001043398 | 0.001293069 | 41.11666 | 8.015087 |  | 2.236404 | 2.038377 | 0.1980277 | 0.08854734 | 1 | 1 | 0 | 0 | 0 | 0 | 1 | 0 | 0.0009669824 | 2.532724 | 0.8683624 | 1.096701 | 9.960149 | 7.26601 | 0
14.6705 | 9.688712e-05 | 0.001389956 | 42.21667 | 7.412411 |  | 2.236404 | 2.038377 | 0.1980277 | 0.08854734 | 1 | 1 | 0 | 0 | 0 | 0 | 1 | 0 | 0.001045604 | 2.73865 | 0.9389657 | 1.18587 | 10.76997 | 7.856783 | 0
15.89249 | 8.943409e-05 | 0.00147939 | 43.35 | 6.857057 |  | 2.236404 | 2.038377 | 0.1980277 | 0.08854734 | 1 | 1 | 0 | 0 | 0 | 0 | 1 | 0 | 0.001130288 | 2.960454 | 1.015013 | 1.281914 | 11.64223 | 8.493105 | 0
17.21808 | 8.570775e-05 | 0.001565098 | 44.51667 | 6.344302 |  | 2.236404 | 2.038377 | 0.1980277 | 0.08854734 | 1 | 1 | 0 | 0 | 0 | 0 | 1 | 0 | 0.001221639 | 3.199721 | 1.097047 | 1.38552 | 12.58317 | 9.179528 | 0
18.65456 | 8.570775e-05 | 0.001650806 | 45.71667 | 5.871245 |  | 2.236404 | 2.038377 | 0.1980277 | 0.08854734 | 1 | 1 | 0 | 0 | 0 | 0 | 1 | 0 | 0.001320069 | 3.457529 | 1.185438 | 1.497154 | 13.59702 | 9.91914 | 0
20.20703125 | 7.825484e-05 | 0.00172906 | 46.98333 | 5.435708 |  | 2.236404 | 2.038377 | 0.1980277 | 0.08854734 | 1 | 1 | 0 | 0 | 0 | 0 | 1 | 0 | 0.00142584 | 3.734564 | 1.280422 | 1.617114 | 14.68649 | 10.71391 | 0
21.8917 | 9.316066e-05 | 0.001822221 | 48.28333 | 5.032855 |  | 2.236404 | 2.038377 | 0.1980277 | 0.08854734 | 1 | 1 | 0 | 0 | 0 | 0 | 1 | 0 | 0.001539971 | 4.033496 | 1.382913 | 1.746555 | 15.86206 | 11.5715 | 0
23.71464 | 8.570775e-05 | 0.001907929 | 49.65 | 4.661109 |  | 2.236404 | 2.038377 | 0.1980277 | 0.08854734 | 1 | 1 | 0 | 0 | 0 | 0 | 1 | 0 | 0.001662791 | 4.355187 | 1.493207 | 1.885851 | 17.12714 | 12.49439 | 0
25.68946 | 9.316066e-05 | 0.00200109 | 51.08333 | 4.317455 |  | 2.236404 | 2.038377 | 0.1980277 | 0.08854734 | 1 | 1 | 0 | 0 | 0 | 0 | 1 | 0 | 0.001795143 | 4.701844 | 1.612061 | 2.035958 | 18.4904 | 13.4889 | 0
27.82862 | 8.943398e-05 | 0.002090523 | 52.61666 | 3.999626 |  | 2.236404 | 2.038377 | 0.1980277 | 0.08854734 | 1 | 1 | 0 | 0 | 0 | 0 | 1 | 0 | 0.001937793 | 5.075475 | 1.740163 | 2.197745 | 19.95973 | 14.56079 | 0
30.14462 | 8.943421e-05 | 0.002179958 | 54.23333 | 3.705667 |  | 2.236404 | 2.038377 | 0.1980277 | 0.08854734 | 1 | 1 | 0 | 0 | 0 | 0 | 1 | 0 | 0.002091512 | 5.478096 | 1.878204 | 2.372085 | 21.54307 | 15.71585 | 0
38.34146 | 2.888963e-05 | 0.002208847 | 4.2 | 2.945831 |  | 2.236404 | 2.038377 | 0.1980277 | 0.08854734 | 1 | 1 | 0 | 0 | 0 | 0 | 1 | 0 | 0.002630989 | 6.891096 | 2.362661 | 2.983932 | 27.09981 | 19.76954 | 0
41.34175 | 2.459809e-05 | 0.002233445 | 5.266667 | 2.741457 | 0.2158559 | 2.236191 | 2.038375 | 0.1978134 | 0.08845996 | 0.9990131 | 1 | 0 | 0 | 0 | 0 | 1 | 0 | 0.002827127 | 7.404821 | 2.538796 | 3.206382 | 29.12008 | 21.24334 | 0
43.52685 | 2.575736e-05 | 0.002259203 | 6.316667 | 2.609896 | 0.2304607 | 2.236046 | 2.038373 | 0.1976673 | 0.08840039 | 0.9983405 | 0.9526258 | 0 | 0 | 0 | 0 | 1 | 0 | 0.002969638 | 7.778086 | 2.666772 | 3.36801 | 30.58798 | 22.31418 | 0
47.66471 | 3.972207e-05 | 0.002298925 | 7.583333 | 2.392953 | 0.2586316 | 2.2358 | 2.03837 | 0.1974211 | 0.08829996 | 0.9972062 | 0.874497 | 0 | 0 | 0 | 0 | 1 | 0 | 0.003238863 | 8.483241 | 2.90854 | 3.673351 | 33.36106 | 24.33717 | 0
51.52966 | 2.90107e-05 | 0.002327936 | 8.883333 | 2.220949 | 0.2855137 | 2.235593 | 2.038368 | 0.1972129 | 0.08821504 | 0.9962472 | 0.8125532 | 0 | 0 | 0 | 0 | 1 | 0 | 0.003489701 | 9.140237 | 3.133795 | 3.957839 | 35.94475 | 26.22199 | 0
56.21156 | 3.075833e-05 | 0.002358694 | 10.01667 | 2.043403 | 0.3187599 | 2.235368 | 2.038364 | 0.1969872 | 0.08812296 | 0.9952073 | 0.7486222 | 0 | 0 | 0 | 0 | 1 | 0 | 0.003792913 | 9.934409 | 3.406083 | 4.301725 | 39.0679 | 28.50035 | 0
60.76004 | 3.032573e-05 | 0.00238902 | 11.25 | 1.896394 | 0.3517222 | 2.235169 | 2.038361 | 0.1967887 | 0.08804195 | 0.9942924 | 0.6956971 | 0 | 0 | 0 | 0 | 1 | 0 | 0.00408694 | 10.70453 | 3.670123 | 4.635195 | 42.09645 | 30.7097 | 0
66.20795 | 3.220327e-05 | 0.002421223 | 12.48333 | 1.746165 | 0.3919976 | 2.234956 | 2.038358 | 0.1965755 | 0.08795495 | 0.9933099 | 0.641623 | 0 | 0 | 0 | 0 | 1 | 0 | 0.004438555 | 11.62548 | 3.985878 | 5.033979 | 45.71817 | 33.35178 | 0
71.38915 | 3.327639e-05 | 0.002454499 | 13.75 | 1.623977 | 0.4310443 | 2.234772 | 2.038354 | 0.1963912 | 0.08787977 | 0.9924609 | 0.5976487 | 0 | 0 | 0 | 0 | 1 | 0 | 0.004772512 | 12.50018 | 4.285776 | 5.412736 | 49.15801 | 35.86117 | 0
77.45056 | 2.911454e-05 | 0.002483614 | 14.93333 | 1.501217 | 0.4775717 | 2.234577 | 2.03835 | 0.1961969 | 0.08780044 | 0.9915649 | 0.5534722 | 0 | 0 | 0 | 0 | 1 | 0 | 0.005162776 | 13.52236 | 4.636237 | 5.855353 | 53.17781 | 38.79365 | 0
83.99986 | 3.245403e-05 | 0.002516068 | 16.21667 | 1.387962 | 0.5287882 | 2.234387 | 2.038345 | 0.1960073 | 0.08772308 | 0.9906913 | 0.512715 | 0 | 0 | 0 | 0 | 1 | 0 | 0.005584048 | 14.62576 | 5.014545 | 6.333138 | 57.51702 | 41.95914 | 0
91.29247 | 3.228127e-05 | 0.002548349 | 17.41667 | 1.280482 | 0.5868724 | 2.234197 | 2.03834 | 0.1958174 | 0.08764552 | 0.9898154 | 0.4740301 | 0 | 0 | 0 | 0 | 1 | 0 | 0.006052758 | 15.8534 | 5.435452 | 6.864725 | 62.34484 | 45.48107 | 0
98.98195 | 2.923561e-05 | 0.002577585 | 18.75 | 1.18388 | 0.6492133 | 2.234015 | 2.038335 | 0.1956364 | 0.08757165 | 0.9889811 | 0.4392496 | 0 | 0 | 0 | 0 | 1 | 0 | 0.006546651 | 17.14701 | 5.878975 | 7.424873 | 67.43207 | 49.19224 | 0
107.6342 | 2.474524e-05 | 0.00260233 | 19.96667 | 1.091291 | 0.7205767 | 2.233831 | 2.038329 | 0.1954531 | 0.08749679 | 0.9881358 | 0.4058983 | 0 | 0 | 0 | 0 | 1 | 0 | 0.007102091 | 18.60182 | 6.377767 | 8.054824 | 73.15322 | 53.36587 | 0
116.2757 | 2.93653e-05 | 0.002631695 | 21.26667 | 1.012254 | 0.7930128 | 2.233664 | 2.038323 | 0.1952868 | 0.08742891 | 0.9873691 | 0.3774103 | 0 | 0 | 0 | 0 | 1 | 0 | 0.007656622 | 20.05425 | 6.875743 | 8.683745 | 78.86502 | 57.53268 | 0
126.516 | 2.398388e-05 | 0.002655679 | 22.51667 | 0.9322663 | 0.8801956 | 2.233486 | 2.038316 | 0.1951095 | 0.08735647 | 0.986551 | 0.3485557 | 0 | 0 | 0 | 0 | 1 | 0 | 0.008313557 | 21.77489 | 7.465678 | 9.428806 | 85.63161 | 62.46896 | 0
137.0147 | 2.875971e-05 | 0.002684439 | 23.78333 | 0.8624144 | 0.9709247 | 2.23332 | 2.038309 | 0.1949447 | 0.08728918 | 0.9857912 | 0.3233316 | 0 | 0 | 0 | 0 | 1 | 0 | 0.00898692 | 23.53857 | 8.070366 | 10.1925 | 92.56741 | 67.52868 | 0
148.4561 | 2.219295e-05 | 0.002706632 | 25.06667 | 0.797318 | 1.071168 | 2.233157 | 2.038301 | 0.1947821 | 0.08722275 | 0.9850409 | 0.299797 | 0 | 0 | 0 | 0 | 1 | 0 | 0.00972065 | 25.46036 | 8.729265 | 11.02466 | 100.125 | 73.04201 | 0
160.309 | 2.929592e-05 | 0.002735928 | 26.36667 | 0.7394951 | 1.176331 | 2.233002 | 2.038293 | 0.1946288 | 0.08716012 | 0.9843336 | 0.2788639 | 0 | 0 | 0 | 0 | 1 | 0 | 0.01048073 | 27.45116 | 9.411827 | 11.8867 | 107.954 | 78.75334 | 0
174.9265 | 2.796389e-05 | 0.002763892 | 27.7 | 0.6787857 | 1.307604 | 2.232831 | 2.038283 | 0.1944588 | 0.08709067 | 0.9835493 | 0.256851 | 0 | 0 | 0 | 0 | 1 | 0 | 0.01141811 | 29.90634 | 10.2536 | 12.94983 | 117.6092 | 85.79689 | 0
188.6186 | 2.589589e-05 | 0.002789787 | 29 | 0.6303126 | 1.431906 | 2.232685 | 2.038273 | 0.1943135 | 0.0870313 | 0.9828788 | 0.239244 | 0 | 0 | 0 | 0 | 1 | 0 | 0.0122962 | 32.20624 | 11.04214 | 13.94571 | 126.6538 | 92.39496 | 0
204.5145 | 2.595643e-05 | 0.002815744 | 30.3 | 0.5820507 | 1.577555 | 2.23253 | 2.038262 | 0.1941604 | 0.08696877 | 0.9821726 | 0.2216812 | 0 | 0 | 0 | 0 | 1 | 0 | 0.01331576 | 34.87669 | 11.95772 | 15.10205 | 137.1555 | 100.0561 | 0
222.0324 | 4.421221e-06 | 0.002820165 | 31.65 | 0.5367507 | 1.7394 | 2.232376 | 2.03825 | 0.1940075 | 0.08690627 | 0.9814667 | 0.2051617 | 0 | 0 | 0 | 0 | 1 | 0 | 0.01443957 | 37.82016 | 12.96691 | 16.37661 | 148.731 | 108.5005 | 0
239.8399 | 2.947799e-05 | 0.002849643 | 32.95 | 0.4973904 | 1.905017 | 2.232233 | 2.038238 | 0.1938656 | 0.08684829 | 0.9808119 | 0.1907763 | 0 | 0 | 0 | 0 | 1 | 0 | 0.01558222 | 40.81301 | 13.99303 | 17.67255 | 160.5006 | 117.0865 | 0
259.901 | 2.441625e-05 | 0.002874059 | 34.26667 | 0.4594259 | 2.092529 | 2.232086 | 2.038224 | 0.1937202 | 0.08678885 | 0.9801406 | 0.1768687 | 0 | 0 | 0 | 0 | 1 | 0 | 0.01686986 | 44.18558 | 15.14934 | 19.13292 | 173.7635 | 126.7619 | 0
281.8961 | 3.139861e-05 | 0.002905458 | 35.58333 | 0.4239362 | 2.298819 | 2.23194 | 2.038209 | 0.1935751 | 0.08672956 | 0.9794711 | 0.1638346 | 0 | 0 | 0 | 0 | 1 | 0 | 0.01828211 | 47.88456 | 16.41756 | 20.73462 | 188.3101 | 137.3737 | 0
305.4211 | 3.115647e-05 | 0.002936614 | 36.91667 | 0.3915714 | 2.519787 | 2.231797 | 2.038193 | 0.1934337 | 0.08667174 | 0.9788181 | 0.1519163 | 0 | 0 | 0 | 0 | 1 | 0 | 0.01979319 | 51.84239 | 17.77454 | 22.44842 | 203.8746 | 148.7282 | 0
330.898 | 2.644956e-05 | 0.002963064 | 38.26667 | 0.361657 | 2.75895 | 2.231655 | 2.038175 | 0.1932939 | 0.08661457 | 0.9781725 | 0.1408695 | 0 | 0 | 0.002282363 | 0 | 1 | 0 | 0.02143038 | 56.13053 | 19.24475 | 24.30523 | 220.738 | 161.0302 | 0
358.6801 | 3.200443e-05 | 0.002995068 | 39.61666 | 0.3338321 | 3.019023 | 2.231514 | 2.038156 | 0.1931546 | 0.08655763 | 0.9775295 | 0.1305642 | 5.498037e-06 | 5.498037e-06 | 0.005341942 | 0.000192425 | 0.9998076 | 1.291658e-05 | 0.02321661 | 60.80901 | 20.8488 | 26.33107 | 239.1365 | 174.4521 | 3.64725e-06
388.6424 | 3.352691e-05 | 0.003028595 | 40.95 | 0.3082415 | 3.298047 | 2.231375 | 2.038135 | 0.1930172 | 0.08650145 | 0.976895 | 0.1210575 | 7.37434e-06 | 1.287238e-05 | 0.00836851 | 0.0004505184 | 0.9995495 | 3.024116e-05 | 0.02514408 | 65.85745 | 22.5797 | 28.51711 | 258.99 | 188.9353 | 7.880862e-06
421.2059 | 3.335439e-05 | 0.00306195 | 42.31667 | 0.2845227 | 3.598939 | 2.231237 | 2.038113 | 0.1928804 | 0.08644552 | 0.9762633 | 0.1122183 | 7.321807e-06 | 2.019418e-05 | 0.0110962 | 0.0007067733 | 0.9992932 | 4.744233e-05 | 0.02724018 | 71.34756 | 24.46202 | 30.8944 | 280.5803 | 204.6856 | 1.140767e-05
456.0546 | 3.7533e-05 | 0.003099483 | 43.66667 | 0.2628617 | 3.917574 | 2.2311 | 2.038089 | 0.192746 | 0.08639056 | 0.9756427 | 0.1041198 | 1.19549e-05 | 3.214908e-05 | 0.01081257 | 0.001125181 | 0.9988748 | 7.552805e-05 | 0.02948489 | 77.22692 | 26.4778 | 33.44024 | 303.7014 | 221.5526 | 1.677323e-05
494.2498 | 3.247149e-05 | 0.003131954 | 45.03333 | 0.2426035 | 4.262125 | 2.230963 | 2.038063 | 0.1926107 | 0.08633522 | 0.9750176 | 0.09652041 | 6.714702e-06 | 3.886378e-05 | 0.01275136 | 0.001360188 | 0.9986398 | 9.130295e-05 | 0.03194698 | 83.67562 | 28.68878 | 36.23261 | 329.0614 | 240.053 | 1.870957e-05
535.4703 | 3.752438e-05 | 0.003169479 | 46.43333 | 0.223961 | 4.627801 | 2.230827 | 2.038034 | 0.1924763 | 0.08628023 | 0.9743966 | 0.089503 | 1.193667e-05 | 5.080045e-05 | 0.01170026 | 0.001777958 | 0.998222 | 0.0001193459 | 0.03460624 | 90.64077 | 31.07683 | 39.2486 | 356.4525 | 260.035 | 2.257342e-05
579.9949 | 3.497186e-05 | 0.00320445 | 47.8 | 0.2067823 | 5.014953 | 2.230691 | 2.038003 | 0.1923423 | 0.08622543 | 0.9737778 | 0.08301382 | 9.47684e-06 | 6.027729e-05 | 0.0158785 | 0.002109636 | 0.9978904 | 0.0001416099 | 0.03748119 | 98.17086 | 33.65858 | 42.50923 | 386.0652 | 281.6377 | 2.472833e-05
628.1733 | 4.215306e-05 | 0.003246604 | 49.18333 | 0.190921 | 5.424116 | 2.230555 | 2.03797 | 0.1922084 | 0.08617064 | 0.973159 | 0.07700071 | 1.665918e-05 | 7.693648e-05 | 0.01936832 | 0.002692689 | 0.9973073 | 0.0001807474 | 0.04059506 | 106.3267 | 36.45487 | 46.04082 | 418.1388 | 305.0357 | 2.91419e-05
681.1077 | 4.636706e-05 | 0.003292971 | 50.65 | 0.1760669 | 5.861457 | 2.230417 | 2.037934 | 0.1920722 | 0.08611495 | 0.97253 | 0.07134867 | 2.045933e-05 | 9.739581e-05 | 0.02236641 | 0.003408742 | 0.9965913 | 0.0002288126 | 0.04401991 | 115.2971 | 39.53043 | 49.92511 | 453.4155 | 330.7704 | 3.402433e-05
737.3897 | 4.215329e-05 | 0.003335124 | 52.08333 | 0.1626008 | 6.312053 | 2.230281 | 2.037895 | 0.1919379 | 0.08605998 | 0.9719092 | 0.06620552 | 1.658262e-05 | 0.0001139784 | 0.02468885 | 0.003989114 | 0.9960109 | 0.0002677703 | 0.0476655 | 124.8456 | 42.80421 | 54.05974 | 490.9659 | 358.1637 | 3.677822e-05
798.7801 | 4.820968e-05 | 0.003383334 | 53.51667 | 0.1500662 | 6.786421 | 2.230142 | 2.037853 | 0.1918016 | 0.08600422 | 0.9712796 | 0.06139995 | 2.227783e-05 | 0.0001362563 | 0.02563021 | 0.004768813 | 0.9952312 | 0.0003201078 | 0.05164686 | 135.2736 | 46.37953 | 58.5752 | 531.975 | 388.0801 | 4.058769e-05
865.6219 | 4.888466e-05 | 0.003432218 | 54.96667 | 0.1384315 | 7.282627 | 2.230002 | 2.037807 | 0.1916635 | 0.08594767 | 0.9706409 | 0.0569221 | 2.258227e-05 | 0.0001588385 | 0.03097984 | 0.005559166 | 0.9944408 | 0.0003731604 | 0.0559876 | 146.6429 | 50.27756 | 63.49824 | 576.6855 | 420.6968 | 4.36609e-05
937.5518 | 5.59797e-05 | 0.003488198 | 56.41667 | 0.127757 | 7.793317 | 2.229861 | 2.037757 | 0.1915245 | 0.08589081 | 0.9699988 | 0.0527976 | 2.953967e-05 | 0.0001883782 | 0.03302709 | 0.006593021 | 0.993407 | 0.0004425582 | 0.06066555 | 158.8954 | 54.47842 | 68.80373 | 624.8695 | 455.8475 | 4.780799e-05
1015.964 | 5.429215e-05 | 0.00354249 | 57.88334 | 0.1178361 | 8.32324 | 2.229717 | 2.037703 | 0.1913828 | 0.08583278 | 0.9693434 | 0.048949 | 2.731081e-05 | 0.000215689 | 0.03755464 | 0.007548868 | 0.9924511 | 0.0005067197 | 0.06577315 | 172.2732 | 59.06511 | 74.5965 | 677.4791 | 494.2265 | 5.051434e-05
1100.882 | 6.085937e-05 | 0.003603349 | 59.3 | 0.1086807 | 8.866764 | 2.22957 | 2.037645 | 0.1912387 | 0.0857738 | 0.9686773 | 0.04538299 | 3.343793e-05 | 0.0002491269 | 0.04192382 | 0.008719157 | 0.9912808 | 0.0005852756 | 0.07131397 | 186.7858 | 64.04084 | 80.88062 | 734.5508 | 535.8608 | 5.384495e-05
1192.314 | 6.781542e-05 | 0.003671165 | 60.75 | 0.1002764 | 9.418354 | 2.229422 | 2.037581 | 0.1910927 | 0.08571402 | 0.9680022 | 0.04209618 | 4.002734e-05 | 0.0002891543 | 0.04793337 | 0.01012007 | 0.9898799 | 0.0006793121 | 0.07729087 | 202.4405 | 69.40817 | 87.65931 | 796.1144 | 580.772 | 5.770377e-05
1291.517 | 7.001334e-05 | 0.003741178 | 62.2 | 0.09249982 | 9.979642 | 2.22927 | 2.037513 | 0.1909432 | 0.08565282 | 0.967311 | 0.03904235 | 4.15648e-05 | 0.0003307191 | 0.05409679 | 0.01157479 | 0.9884252 | 0.0007769606 | 0.0837888 | 219.4599 | 75.24339 | 95.02892 | 863.0445 | 629.5981 | 6.092903e-05
1399.423 | 7.748022e-05 | 0.003818658 | 63.63334 | 0.08528956 | 10.54917 | 2.229114 | 2.037439 | 0.1907895 | 0.08558984 | 0.9665998 | 0.0361991 | 4.821224e-05 | 0.0003789313 | 0.05664848 | 0.01326216 | 0.9867378 | 0.0008902259 | 0.09087219 | 238.0127 | 81.60436 | 103.0625 | 936.0051 | 682.8234 | 6.442828e-05
1516.185 | 7.638964e-05 | 0.003895048 | 65.01667 | 0.07864085 | 11.12099 | 2.228953 | 2.037358 | 0.1906316 | 0.08552519 | 0.9658697 | 0.03356625 | 4.635023e-05 | 0.0004252816 | 0.064669 | 0.01488437 | 0.9851156 | 0.0009991169 | 0.09855499 | 258.1355 | 88.50362 | 111.776 | 1015.14 | 740.5528 | 6.674049e-05
1642.099 | 9.155693e-05 | 0.003986605 | 66.43333 | 0.07252822 | 11.69026 | 2.228789 | 2.037272 | 0.1904698 | 0.08545887 | 0.9651207 | 0.03113542 | 6.074543e-05 | 0.000486027 | 0.07195559 | 0.01701039 | 0.9829896 | 0.001141827 | 0.1068611 | 279.891 | 95.96264 | 121.1964 | 1100.695 | 802.9661 | 7.042487e-05
1778.741 | 9.737164e-05 | 0.004083977 | 67.81667 | 0.06687199 | 12.25766 | 2.228618 | 2.037177 | 0.1903022 | 0.08539023 | 0.9643455 | 0.02887651 | 6.548653e-05 | 0.0005515135 | 0.08634511 | 0.01930234 | 0.9806977 | 0.001295674 | 0.1158998 | 303.5651 | 104.0794 | 131.4475 | 1193.795 | 870.8834 | 7.377491e-05
1926.743 | 0.0001136977 | 0.004197674 | 69.2 | 0.06164888 | 12.81912 | 2.228442 | 2.037075 | 0.1901288 | 0.08531914 | 0.9635427 | 0.02678159 | 8.067993e-05 | 0.0006321934 | 0.08746404 | 0.02212605 | 0.977874 | 0.001485216 | 0.1257192 | 329.2842 | 112.8974 | 142.5842 | 1294.938 | 944.6677 | 7.807128e-05
2087.809 | 9.831414e-05 | 0.004295988 | 70.56667 | 0.0568048 | 13.37434 | 2.228258 | 2.036964 | 0.1899478 | 0.08524496 | 0.9627049 | 0.02483026 | 6.386917e-05 | 0.0006960626 | 0.09941369 | 0.02436139 | 0.9756386 | 0.001635265 | 0.13644 | 357.3641 | 122.5248 | 154.7432 | 1405.365 | 1025.225 | 7.932731e-05
2261.686 | 0.0001299814 | 0.00442597 | 71.95 | 0.05234869 | 13.91618 | 2.228068 | 2.036845 | 0.18976 | 0.08516799 | 0.9618357 | 0.02302737 | 9.424753e-05 | 0.0007903101 | 0.1088739 | 0.02765995 | 0.9723401 | 0.001856681 | 0.1480543 | 387.7843 | 132.9546 | 167.9155 | 1524.994 | 1112.496 | 8.314389e-05
2449.292 | 0.0001402949 | 0.004566265 | 73.3 | 0.04824939 | 14.44225 | 2.227869 | 2.036715 | 0.1895649 | 0.08508796 | 0.9609318 | 0.02136156 | 0.000103146 | 0.0008934561 | 0.1337367 | 0.03126994 | 0.9687301 | 0.002099003 | 0.1606331 | 420.7307 | 144.2505 | 182.1818 | 1654.559 | 1207.014 | 8.67956e-05
2653.488 | 0.0001622969 | 0.004728562 | 74.63333 | 0.04444564 | 14.95495 | 2.227661 | 2.036575 | 0.1893597 | 0.08500383 | 0.9599817 | 0.01980903 | 0.0001232535 | 0.00101671 | 0.1325503 | 0.03558367 | 0.9644163 | 0.002388563 | 0.1743804 | 456.7377 | 156.5958 | 197.7732 | 1796.16 | 1310.313 | 9.116853e-05
2874.085 | 0.0001320667 | 0.004860628 | 75.98333 | 0.04094309 | 15.44853 | 2.227443 | 2.036423 | 0.1891451 | 0.08491579 | 0.9589875 | 0.01837307 | 9.122276e-05 | 0.001107932 | 0.1555453 | 0.03877636 | 0.9612236 | 0.002602873 | 0.1892981 | 495.8101 | 169.992 | 214.6921 | 1949.815 | 1422.406 | 9.172309e-05
3114.052 | 0.0002021226 | 0.005062751 | 77.31667 | 0.03769606 | 15.92475 | 2.227214 | 2.036257 | 0.1889187 | 0.08482288 | 0.9579383 | 0.01703591 | 0.0001590275 | 0.00126696 | 0.1689479 | 0.04434215 | 0.9556579 | 0.002976478 | 0.2056037 | 538.5179 | 184.6347 | 233.1851 | 2117.767 | 1544.928 | 9.680598e-05
3372.62 | 0.0002000639 | 0.005262815 | 78.63333 | 0.03471413 | 16.37793 | 2.226973 | 2.036079 | 0.1886815 | 0.08472552 | 0.9568386 | 0.01580238 | 0.0001549119 | 0.001421872 | 0.2061239 | 0.04976388 | 0.9502361 | 0.003340413 | 0.2232649 | 584.7762 | 200.4947 | 253.2155 | 2299.682 | 1677.637 | 0.0001003132
3653.917 | 0.0002287454 | 0.00549156 | 79.98333 | 0.03194916 | 16.81155 | 2.226719 | 2.035885 | 0.1884301 | 0.0846223 | 0.9556729 | 0.01465341 | 0.0001808921 | 0.001602764 | 0.2230458 | 0.0560949 | 0.9439051 | 0.003765384 | 0.2425869 | 635.3845 | 217.8461 | 275.1296 | 2498.703 | 1822.824 | 0.0001043701
3957.572 | 0.0002492773 | 0.005740838 | 81.31667 | 0.02940543 | 17.22158 | 2.226451 | 2.035676 | 0.1881651 | 0.08451349 | 0.9544442 | 0.01359155 | 0.0001988502 | 0.001801614 | 0.2519457 | 0.06305443 | 0.9369456 | 0.004232544 | 0.263572 | 690.3487 | 236.691 | 298.9298 | 2714.854 | 1980.509 | 0.0001083174
4298.107 | 0.0002864553 | 0.006027293 | 82.61667 | 0.02698024 | 17.622 | 2.226157 | 2.035441 | 0.1878747 | 0.08439421 | 0.9530971 | 0.01257446 | 0.0002311881 | 0.002032802 | 0.2927125 | 0.07114575 | 0.9288543 | 0.004775676 | 0.2872639 | 752.4025 | 257.9666 | 325.7998 | 2958.886 | 2158.532 | 0.0001125338
4642.299 | 0.0003255028 | 0.006352796 | 84 | 0.02489058 | 17.97402 | 2.225866 | 2.035204 | 0.187587 | 0.08427599 | 0.9517619 | 0.01169402 | 0.0002707448 | 0.002303547 | 0.3397173 | 0.0806215 | 0.9193785 | 0.005411739 | 0.3113807 | 815.5694 | 279.6238 | 353.1519 | 3207.295 | 2339.748 | 0.0001180672
5028.423 | 0.000371878 | 0.006724674 | 85.41666 | 0.02288691 | 18.31716 | 2.225546 | 2.034938 | 0.1872704 | 0.08414582 | 0.9502919 | 0.01084594 | 0.0003116077 | 0.002615155 | 0.3948595 | 0.09152741 | 0.9084726 | 0.006143801 | 0.3386411 | 886.9699 | 304.104 | 384.0692 | 3488.084 | 2544.586 | 0.0001237459
5447.733 | 0.0004178733 | 0.007142547 | 86.78333 | 0.02103288 | 18.63905 | 2.225205 | 2.034649 | 0.1869325 | 0.08400687 | 0.9487227 | 0.01005751 | 0.0003535627 | 0.002968717 | 0.4570689 | 0.1039017 | 0.8960983 | 0.006974428 | 0.368492 | 965.1554 | 330.9104 | 417.9245 | 3795.555 | 2768.888 | 0.0001296636
5901.571 | 0.0005003191 | 0.007642866 | 88.15 | 0.01932331 | 18.93908 | 2.224842 | 2.034336 | 0.1865727 | 0.08385885 | 0.947051 | 0.009327038 | 0.0004318356 | 0.003400553 | 0.5319305 | 0.1190155 | 0.8809845 | 0.007988942 | 0.4010932 | 1050.545 | 360.1867 | 454.8992 | 4131.355 | 3013.857 | 0.000137103
6392.659 | 0.0005644755 | 0.008207342 | 89.41666 | 0.01774714 | 19.21794 | 2.224456 | 2.033998 | 0.1861891 | 0.08370098 | 0.9452681 | 0.008650334 | 0.0004914687 | 0.003892022 | 0.6393983 | 0.1362163 | 0.8637837 | 0.009143553 | 0.4367152 | 1143.846 | 392.1758 | 495.2998 | 4498.271 | 3281.525 | 0.0001448634
6926.153 | 0.000690138 | 0.00889748 | 90.65 | 0.01628852 | 19.47743 | 2.224042 | 2.03363 | 0.1857782 | 0.08353177 | 0.9433572 | 0.008021045 | 0.0006119226 | 0.004503944 | 0.7786835 | 0.1576329 | 0.8423671 | 0.01058115 | 0.4758228 | 1246.277 | 427.2948 | 539.6536 | 4901.088 | 3575.384 | 0.000154727
7213.665 | 0.0005017389 | 0.009399218 | 91.81667 | 0.01559205 | 19.60167 | 2.223821 | 2.033432 | 0.1855582 | 0.08344119 | 0.9423342 | 0.007719449 | 0.0004598828 | 0.004963827 | 0.9341234 | 0.1737283 | 0.8262717 | 0.01166155 | 0.4970768 | 1301.945 | 446.3812 | 563.7588 | 5120.009 | 3735.088 | 0.0001637291
7500.285 | 0.000462302 | 0.00986152 | 92.98333 | 0.01495101 | 19.71614 | 2.223602 | 2.033234 | 0.1853404 | 0.08335143 | 0.9413205 | 0.007441165 | 0.000420837 | 0.005384664 | 1.107805 | 0.1884571 | 0.8115429 | 0.01265023 | 0.5183898 | 1357.768 | 465.5205 | 587.9309 | 5339.538 | 3895.237 | 0.0001708228
8126.013 | 0.0009786272 | 0.01084015 | 94.21667 | 0.013709 | 19.93804 | 2.22313 | 2.032803 | 0.1848704 | 0.0831577 | 0.9391327 | 0.006900002 | 0.0008891733 | 0.006273837 | 1.22049 | 0.2195771 | 0.7804229 | 0.01473917 | 0.5653548 | 1480.779 | 507.6957 | 641.1962 | 5823.289 | 4248.137 | 0.000183705
8804.65 | 0.001218395 | 0.01205854 | 95.46667 | 0.01256205 | 20.14277 | 2.222625 | 2.032335 | 0.1843664 | 0.08294982 | 0.936785 | 0.006397711 | 0.001122462 | 0.007396299 | 1.438246 | 0.258862 | 0.741138 | 0.01737618 | 0.616973 | 1615.978 | 554.0495 | 699.7389 | 6354.968 | 4636.002 | 0.0001998791
9169.731 | 0.0009300634 | 0.01298861 | 96.65 | 0.01201549 | 20.24015 | 2.222356 | 2.032084 | 0.1840968 | 0.08283861 | 0.935529 | 0.006157412 | 0.0008787648 | 0.008275064 | 1.747845 | 0.2896178 | 0.7103822 | 0.01944066 | 0.6450378 | 1689.485 | 579.252 | 731.5685 | 6644.043 | 4846.884 | 0.0002147236
9536.001 | 0.0008465881 | 0.01383519 | 97.81667 | 0.01150936 | 20.33017 | 2.222087 | 2.031831 | 0.1838279 | 0.08272758 | 0.9342751 | 0.005934307 | 0.0007953928 | 0.009070457 | 1.968359 | 0.3174556 | 0.6825444 | 0.02130929 | 0.6734038 | 1763.781 | 604.725 | 763.7397 | 6936.219 | 5060.029 | 0.0002263226
10330.1 | 0.001580895 | 0.01541609 | 99.1 | 0.01053578 | 20.50274 | 2.221511 | 2.031284 | 0.1832501 | 0.08248895 | 0.9315802 | 0.005503463 | 0.001470933 | 0.01054139 | 2.008941 | 0.3689366 | 0.6310634 | 0.02476496 | 0.7356312 | 1926.768 | 660.606 | 834.3149 | 7577.176 | 5527.612 | 0.0002428054
11190.07 | 0.0018519 | 0.01726799 | 100.4 | 0.009638002 | 20.66096 | 2.220895 | 2.030691 | 0.1826299 | 0.08223257 | 0.9286848 | 0.005104013 | 0.001733857 | 0.01227525 | 2.103403 | 0.4296195 | 0.5703805 | 0.02883832 | 0.8041551 | 2106.246 | 722.1414 | 912.0312 | 8282.989 | 6042.508 | 0.0002610132
12121.14 | 0.001967594 | 0.01923558 | 101.7167 | 0.008810391 | 20.80578 | 2.220236 | 2.03005 | 0.1819637 | 0.0819569 | 0.9255715 | 0.004733736 | 0.001840787 | 0.01411603 | 2.252095 | 0.494045 | 0.505955 | 0.03316289 | 0.8796941 | 2304.098 | 789.9763 | 997.7035 | 9061.058 | 6610.116 | 0.0002770986
13131.14 | 0.001965301 | 0.02120088 | 103.0667 | 0.008046169 | 20.9384 | 2.21953 | 2.029354 | 0.1812458 | 0.08165957 | 0.9222137 | 0.004389861 | 0.001828672 | 0.01594471 | 2.249283 | 0.5580464 | 0.4419536 | 0.03745901 | 0.9632471 | 2522.94 | 865.008 | 1092.465 | 9921.674 | 7237.942 | 0.0002889211
14224.04 | 0.001873728 | 0.02307461 | 104.4333 | 0.007342381 | 21.05941 | 2.218773 | 2.0286 | 0.1804735 | 0.08133933 | 0.9185971 | 0.004071304 | 0.001726724 | 0.01767143 | 2.133118 | 0.6184798 | 0.3815202 | 0.04151561 | 1.055577 | 2764.771 | 947.9214 | 1197.181 | 10872.69 | 7931.719 | 0.0002956063
15407.8 | 0.00172092 | 0.02479553 | 105.8167 | 0.006693704 | 21.16981 | 2.21796 | 2.027785 | 0.1796408 | 0.0809937 | 0.9146938 | 0.003775889 | 0.001562441 | 0.01923387 | 1.952155 | 0.6731634 | 0.3268366 | 0.04518626 | 1.157871 | 3032.701 | 1039.783 | 1313.198 | 11926.35 | 8700.371 | 0.0002970238
16692.49 | 0.001566803 | 0.02636234 | 107.2333 | 0.006094878 | 21.27061 | 2.217087 | 2.026899 | 0.1787406 | 0.0806196 | 0.9104689 | 0.003501432 | 0.00139547 | 0.02062934 | 1.757615 | 0.7220033 | 0.2779967 | 0.04846465 | 1.271633 | 3330.666 | 1141.943 | 1442.221 | 13098.12 | 9555.188 | 0.0002940556
18081.3 | 0.001444025 | 0.02780636 | 108.7 | 0.00554437 | 21.3622 | 2.216149 | 2.025942 | 0.1777706 | 0.08021596 | 0.9059105 | 0.00324743 | 0.001259389 | 0.02188873 | 1.539354 | 0.7660804 | 0.2339196 | 0.05142334 | 1.397895 | 3661.372 | 1255.328 | 1585.421 | 14398.65 | 10503.94 | 0.0002880422
19586.04 | 0.001238272 | 0.02904463 | 110.1833 | 0.005037239 | 21.44557 | 2.215141 | 2.024905 | 0.1767221 | 0.07977917 | 0.9009776 | 0.003011799 | 0.001038721 | 0.02292745 | 1.353802 | 0.8024345 | 0.1975655 | 0.05386362 | 1.53863 | 4029.985 | 1381.709 | 1745.035 | 15848.26 | 11561.43 | 0.0002785314
21215.91 | 0.001163905 | 0.03020854 | 111.5833 | 0.004570397 | 21.52135 | 2.214056 | 2.023781 | 0.1755888 | 0.07930642 | 0.8956386 | 0.002793278 | 0.0009482081 | 0.02387566 | 1.170455 | 0.8356207 | 0.1643793 | 0.05609125 | 1.695793 | 4441.627 | 1522.844 | 1923.281 | 17467.07 | 12742.37 | 0.0002677681
22982.66 | 0.001053968 | 0.03126251 | 112.85 | 0.004140526 | 21.59025 | 2.212886 | 2.022563 | 0.1743625 | 0.07879412 | 0.8898531 | 0.002590478 | 0.0008205467 | 0.02469621 | 1.047841 | 0.8643389 | 0.1356611 | 0.05801896 | 1.871851 | 4902.759 | 1680.946 | 2122.957 | 19280.51 | 14065.29 | 0.000255679
24896.84 | 0.0009978116 | 0.03226032 | 114.1 | 0.003745124 | 21.65282 | 2.211626 | 2.021244 | 0.1730356 | 0.07823906 | 0.8835845 | 0.002402375 | 0.0007452623 | 0.02544147 | 0.9853587 | 0.8904222 | 0.1095778 | 0.05976981 | 2.069477 | 5420.381 | 1858.416 | 2347.094 | 21316.1 | 15550.27 | 0.0002431437
26969.93 | 0.001071949 | 0.03333227 | 115.3167 | 0.003381782 | 21.70957 | 2.210269 | 2.019815 | 0.1716003 | 0.07763774 | 0.8767936 | 0.002227971 | 0.0007987673 | 0.02624024 | 0.7993601 | 0.9183781 | 0.08162186 | 0.06164636 | 2.291824 | 6002.753 | 2058.087 | 2599.268 | 23606.33 | 17221.01 | 0.0002315011
29214.75 | 0.0006694794 | 0.03400175 | 116.5167 | 0.003048164 | 21.76103 | 2.208805 | 2.018267 | 0.1700473 | 0.07698612 | 0.8694346 | 0.002066287 | 0.0003739032 | 0.02661414 | 0.6999456 | 0.9314643 | 0.06853567 | 0.06252478 | 2.542661 | 6659.746 | 2283.342 | 2883.755 | 26190.01 | 19105.83 | 0.0002167581
31633.85 | 0.0008218922 | 0.03482364 | 117.7167 | 0.002743409 | 21.80745 | 2.207233 | 2.0166 | 0.168375 | 0.0762833 | 0.8614973 | 0.001917054 | 0.0005036079 | 0.02711775 | 0.5231107 | 0.94909 | 0.05090997 | 0.06370791 | 2.825116 | 7399.552 | 2536.989 | 3204.1 | 29099.36 | 21228.22 | 0.0002039701
34267.57 | 0.0007215366 | 0.03554517 | 118.9 | 0.002462412 | 21.84974 | 2.205529 | 2.014784 | 0.1665555 | 0.07551724 | 0.8528459 | 0.0017779 | 0.0003752172 | 0.02749296 | 0.5125813 | 0.9622222 | 0.0377778 | 0.06458941 | 3.147503 | 8243.951 | 2826.497 | 3569.735 | 32420.03 | 23650.68 | 0.0001908989
37108.96 | 0.0007206388 | 0.03626581 | 120.0833 | 0.00220595 | 21.88791 | 2.203697 | 2.012825 | 0.1645934 | 0.07468965 | 0.8434997 | 0.001649331 | 0.0003471918 | 0.02784016 | 0.405251 | 0.9743735 | 0.02562649 | 0.06540507 | 3.513429 | 9202.384 | 3155.103 | 3984.749 | 36189.15 | 26400.28 | 0.0001785081
40195.1 | 0.000653699 | 0.03691951 | 121.2667 | 0.001970552 | 21.92258 | 2.201714 | 2.010697 | 0.1624631 | 0.07378937 | 0.8333324 | 0.001529733 | 0.0002482372 | 0.02808839 | 0.3346636 | 0.9830615 | 0.01693847 | 0.06598825 | 3.933136 | 10301.68 | 3532.006 | 4460.76 | 40512.24 | 29554.01 | 0.0001662719
43540.89 | 0.0006455369 | 0.03756505 | 122.45 | 0.001755232 | 21.95398 | 2.19957 | 2.00839 | 0.1601543 | 0.07281161 | 0.8222902 | 0.001418714 | 0.0002060943 | 0.02829449 | 0.2614161 | 0.9902746 | 0.009725407 | 0.06647243 | 4.415627 | 11565.42 | 3965.288 | 5007.976 | 45482.01 | 33179.5 | 0.0001546214
47169.75 | 0.0006492957 | 0.03821434 | 123.6333 | 0.001558519 | 21.98243 | 2.197252 | 2.005888 | 0.1576507 | 0.07174903 | 0.81029 | 0.001315633 | 0.0001727905 | 0.02846728 | 0.1578233 | 0.9963221 | 0.003677937 | 0.06687837 | 4.972958 | 13025.19 | 4465.778 | 5640.071 | 51222.64 | 37367.34 | 0.0001435977
51101.52 | 0.0004169829 | 0.03863133 | 124.8 | 0.001379315 | 22.00817 | 2.194746 | 2.003177 | 0.1549385 | 0.07059519 | 0.7972593 | 0.001220031 | 0 | 0.02846728 | 0.1149124 | 0.9963221 | 0.003677937 | 0.06687837 | 5.619055 | 14717.45 | 5045.982 | 6372.841 | 57877.6 | 42222.18 | 0.0001325492
55356.68 | 0.000661701 | 0.03929303 | 126 | 0.001216545 | 22.03142 | 2.192041 | 2.000242 | 0.1520037 | 0.06934344 | 0.7831228 | 0.001131459 | 0.0001031106 | 0.02857039 | 0.04378977 | 0.9999308 | 6.918445e-05 | 0.06712061 | 6.370868 | 16686.6 | 5721.119 | 7225.509 | 65621.45 | 47871.39 | 0.0001228036
59963.39 | 0.0006066561 | 0.03989968 | 127.1833 | 0.00106895 | 22.05244 | 2.18912 | 1.997065 | 0.1488267 | 0.06798472 | 0.7677782 | 0.001049363 | 1.976763e-06 | 0.02857236 | 0 | 1 | 0 | 0.06712525 | 7.250527 | 18990.6 | 6511.064 | 8223.172 | 74682.15 | 54481.24 | 0.000113377

## A1 Summary
|  | Sample Image Not Available | Data Summary |  |  | Pore Throat Radius Histogram
|  |  | Sample Weight | 5.254 | g | Porosity < 10 nm | 5.751948 | %
|  |  | Intrusion Pressure | 330 | psia | Porosity 10-100 nm | 2.759243 | %
|  |  | Intrusion Porosity | 6.712525 | % | Porosity 100-1000 nm | 0.2442033 | %
Well | Iniskin Bay Association 1 |  | Total Porosity | 8.854734 | % | Porosity 1000-10000 nm | 0.09933995 | %
Sample ID | A1 |  | Bulk Density | 2.349307 | g/cc | Porosity > 100000 nm | 0 | %
Sample Depth, ft | 2503 |  | Grain Density | 2.577541 | g/cc | Porosity >= 10 nm | 3.102786 | %
Sample Type | Core Chip |  | Permeability to Air (Swanson) | 0.000432975 | mD | Porosity >= 20 nm | 1.159077 | %
Sample Material | Intact |  | Permeability to Air (500 psi) | 0.0002982291 | mD | Porosity >= 40 nm | 0.6229847 | %
Sample Cleaning | Solvent |  | Permeability to Air (1500 psi) | 0.0001118481 | mD | Median Pore Throat Radius | 0.008810391 | µm

## A2 Data
MERCURY INJECTION CAPILLARY PRESSURE
Sample Metadata |  |  |  | Data Summary |  |  |  |  | System Parameters |  |  |  | Fluid Pressure Gradients |  |  |  |  | Fluid Parameters |  | Air/Hg | Air/Water | Air/Oil | Oil/Water
Client |  | Hilcorp Energy |  | Intrusion Porosity, fraction |  |  | 0.005628159 |  | Pen Volume, mL |  | 14.797 |  | Water, psia/ft |  |  | 0.47 |  | Hg Contact Angle |  | 140 | 0 | 0 | 0
Well |  | Iniskin Bay Association 1 |  | Total Porosity, fraction |  |  | 0.01717905 |  | Pen Weight, g |  | 82.474 |  | Oil, psia/ft |  |  | 0.287 |  | Hg IFT |  | 485 | 0 | 0 | 0
Sample ID |  | A2 |  | Bulk Density, g/cc |  |  | 2.66374 |  | Sample Weight, g |  | 4.825 |  | Gas, psia/ft |  |  | 0.114 |  | Lab Contact Angle |  | 0 | 0 | 0 | 30
Sample Depth, ft |  | 4706 |  | Grain Density, g/cc |  |  | 2.710301 |  | Assembly Weight, g |  | 263.008 | [6 empty] | Lab IFT |  | 0 | 70 | 24 | 35
Sample Weight, g |  | 4.825 |  | Permeability to Air, mD (Swanson) |  |  | 3.892424e-06 |  | Total Pore Volume, mL |  | 0.03111749 |  | Threshold Pressures |  |  |  |  | Reservoir Contact Angle |  | 0 | 0 | 0 | 30
Sample Type |  | Core Chip |  | Permeability to Air, mD (500 psi) |  |  | 8.525103e-06 |  | Hg Intrusion Volume, mL |  | 0.01019464 |  | Closure Pressure, psia |  |  | 84 |  | Reservoir IFT |  | 0 | 50 | 0 | 25
Sample Material |  | Intact |  | Permeability to Air, mD (1500 psi) |  |  | 1.113062e-06 |  | Bulk Volume, mL |  | 1.811363 |  | Intrusion Pressure, psia |  |  | 737 |  | Lab T*cos(theta) |  |  | 70 | 24 | 30.31089
Sample Cleaning |  | Solvent |  | Median Pore Throat Radius, um |  |  | 0.006094278 |  | Bulk Modulus (Grain), GPa |  | 40.44223 | [6 empty] | Reservoir T*cos(theta) |  |  | 50 |  | 21.65064
[18 empty] | IFT*cos(contact angle) |  | 371.5316
Raw Data |  |  |  | Pore Size | Sample Compression | [6 empty] | Mercury Intrusion | [5 empty] | Capillary Conversions
Injection Pressure | Incremental Volume | Cumulative Volume | Elapsed Time | Pore Throat Radius | Bulk Modulus | Bulk Volume | Grain Volume | Pore Volume | Total Porosity | Normalized Porosity Reduction | Normalized Permeability Reduction | Incremental Volume | Cumulative Volume | Log Normalized Pore Volume | Hg Saturation | 1.0 - Hg Saturation | Cumulative Intrusion Porosity | Leverett J Function | Gas-Water Pressure | Gas-Oil Pressure | Oil-Water Pressure | HAFW Gas-Water | HAFW Oil-Water | Swanson Stressed Sb/Pc
psia | mL/g | mL/g | minutes | um | GPa | mL | mL | mL | fraction | fraction | fraction | mL/g | mL/g | fraction | fraction | fraction | fraction |  | psia | psia | psia | ft | ft
4.965147 | 0 | 0 | 28.71667 | 21.69999
5.174212 | 1.999681e-05 | 1.999681e-05 | 29.46667 | 20.82353 |  | 1.811363 | 1.780245 | 0.03111749 | 0.01717905 | 1 | 1 | 0 | 0 | 0 | 0 | 1 | 0 | 0.0002641367 | 0.9748588 | 0.3342373 | 0.4221262 | 3.833714 | 2.796726 | 0
5.608461 | 1.199809e-05 | 3.19949e-05 | 30.33333 | 19.21215 |  | 1.811363 | 1.780245 | 0.03111749 | 0.01717905 | 1 | 1 | 0 | 0 | 0 | 0 | 1 | 0 | 0.0002862906 | 1.056623 | 0.3622707 | 0.4575311 | 4.155258 | 3.031295 | 0
6.076083 | 1.999681e-05 | 5.19917e-05 | 31.23333 | 17.73501 |  | 1.811363 | 1.780245 | 0.03111749 | 0.01717905 | 1 | 1 | 0 | 0 | 0 | 0 | 1 | 0 | 0.0003101355 | 1.144628 | 0.392444 | 0.4956386 | 4.501347 | 3.28377 | 0
6.58145 | 1.599745e-05 | 6.798915e-05 | 32.15 | 16.37531 |  | 1.811363 | 1.780245 | 0.03111749 | 0.01717905 | 1 | 1 | 0 | 0 | 0 | 0 | 1 | 0 | 0.0003358872 | 1.239671 | 0.42503 | 0.5367933 | 4.875111 | 3.556433 | 0
7.130884 | 1.599745e-05 | 8.39866e-05 | 33.1 | 15.11655 |  | 1.811363 | 1.780245 | 0.03111749 | 0.01717905 | 1 | 1 | 0 | 0 | 0 | 0 | 1 | 0 | 0.0003638566 | 1.342899 | 0.4604224 | 0.5814922 | 5.281062 | 3.852578 | 0
7.727946 | 1.999681e-05 | 0.0001039834 | 34.05 | 13.95262 |  | 1.811363 | 1.780245 | 0.03111749 | 0.01717905 | 1 | 1 | 0 | 0 | 0 | 0 | 1 | 0 | 0.0003942097 | 1.454924 | 0.498831 | 0.6300005 | 5.72161 | 4.173962 | 0
8.372636 | 1.199809e-05 | 0.0001159815 | 35.01667 | 12.88339 |  | 1.811363 | 1.780245 | 0.03111749 | 0.01717905 | 1 | 1 | 0 | 0 | 0 | 0 | 1 | 0 | 0.0004269264 | 1.575672 | 0.5402305 | 0.6822862 | 6.196465 | 4.520372 | 0
9.070302 | 1.599746e-05 | 0.000131979 | 35.98333 | 11.89881 |  | 1.811363 | 1.780245 | 0.03111749 | 0.01717905 | 1 | 1 | 0 | 0 | 0 | 0 | 1 | 0 | 0.0004622529 | 1.706053 | 0.5849325 | 0.7387427 | 6.709198 | 4.894415 | 0
9.828395 | 1.999679e-05 | 0.0001519757 | 36.96667 | 10.98877 |  | 1.811363 | 1.780245 | 0.03111749 | 0.01717905 | 1 | 1 | 0 | 0 | 0 | 0 | 1 | 0 | 0.0005005346 | 1.847341 | 0.633374 | 0.7999221 | 7.264824 | 5.299749 | 0
10.64821 | 1.199808e-05 | 0.0001639738 | 37.96667 | 10.15185 |  | 1.811363 | 1.780245 | 0.03111749 | 0.01717905 | 1 | 1 | 0 | 0 | 0 | 0 | 1 | 0 | 0.0005417988 | 1.999636 | 0.6855896 | 0.8658679 | 7.863738 | 5.736662 | 0
11.53623 | 1.999682e-05 | 0.0001839707 | 39 | 9.380854 |  | 1.811363 | 1.780245 | 0.03111749 | 0.01717905 | 1 | 1 | 0 | 0 | 0 | 0 | 1 | 0 | 0.0005863281 | 2.163982 | 0.7419367 | 0.9370318 | 8.510042 | 6.208146 | 0
12.49893 | 1.599746e-05 | 0.0001999681 | 40.05 | 8.670054 |  | 1.811363 | 1.780245 | 0.03111749 | 0.01717905 | 1 | 1 | 0 | 0 | 0 | 0 | 1 | 0 | 0.0006343972 | 2.341393 | 0.8027631 | 1.013853 | 9.207723 | 6.71711 | 0
13.54207 | 2.399617e-05 | 0.0002239643 | 41.11666 | 8.015087 |  | 1.811363 | 1.780245 | 0.03111749 | 0.01717905 | 1 | 1 | 0 | 0 | 0 | 0 | 1 | 0 | 0.0006862381 | 2.532724 | 0.8683624 | 1.096701 | 9.960149 | 7.26601 | 0
14.6705 | 1.999681e-05 | 0.0002439611 | 42.21667 | 7.412411 |  | 1.811363 | 1.780245 | 0.03111749 | 0.01717905 | 1 | 1 | 0 | 0 | 0 | 0 | 1 | 0 | 0.0007420336 | 2.73865 | 0.9389657 | 1.18587 | 10.76997 | 7.856783 | 0
15.89249 | 1.599744e-05 | 0.0002599585 | 43.35 | 6.857057 |  | 1.811363 | 1.780245 | 0.03111749 | 0.01717905 | 1 | 1 | 0 | 0 | 0 | 0 | 1 | 0 | 0.000802131 | 2.960454 | 1.015013 | 1.281914 | 11.64223 | 8.493105 | 0
17.21808 | 2.399617e-05 | 0.0002839547 | 44.51667 | 6.344302 |  | 1.811363 | 1.780245 | 0.03111749 | 0.01717905 | 1 | 1 | 0 | 0 | 0 | 0 | 1 | 0 | 0.0008669603 | 3.199721 | 1.097047 | 1.38552 | 12.58317 | 9.179528 | 0
18.65456 | 2.39962e-05 | 0.0003079509 | 45.71667 | 5.871245 |  | 1.811363 | 1.780245 | 0.03111749 | 0.01717905 | 1 | 1 | 0 | 0 | 0 | 0 | 1 | 0 | 0.0009368129 | 3.457529 | 1.185438 | 1.497154 | 13.59702 | 9.91914 | 0
20.20703125 | 2.399617e-05 | 0.0003319471 | 46.98333 | 5.435708 |  | 1.811363 | 1.780245 | 0.03111749 | 0.01717905 | 1 | 1 | 0 | 0 | 0 | 0 | 1 | 0 | 0.001011875 | 3.734564 | 1.280422 | 1.617114 | 14.68649 | 10.71391 | 0
21.8917 | 2.399617e-05 | 0.0003559432 | 48.28333 | 5.032855 |  | 1.811363 | 1.780245 | 0.03111749 | 0.01717905 | 1 | 1 | 0 | 0 | 0 | 0 | 1 | 0 | 0.00109287 | 4.033496 | 1.382913 | 1.746555 | 15.86206 | 11.5715 | 0
23.71464 | 2.799553e-05 | 0.0003839388 | 49.65 | 4.661109 |  | 1.811363 | 1.780245 | 0.03111749 | 0.01717905 | 1 | 1 | 0 | 0 | 0 | 0 | 1 | 0 | 0.001180032 | 4.355187 | 1.493207 | 1.885851 | 17.12714 | 12.49439 | 0
25.68946 | 3.199489e-05 | 0.0004159336 | 51.08333 | 4.317455 |  | 1.811363 | 1.780245 | 0.03111749 | 0.01717905 | 1 | 1 | 0 | 0 | 0 | 0 | 1 | 0 | 0.001273958 | 4.701844 | 1.612061 | 2.035958 | 18.4904 | 13.4889 | 0
27.82862 | 3.599425e-05 | 0.0004519279 | 52.61666 | 3.999626 |  | 1.811363 | 1.780245 | 0.03111749 | 0.01717905 | 1 | 1 | 0 | 0 | 0 | 0 | 1 | 0 | 0.001375193 | 5.075475 | 1.740163 | 2.197745 | 19.95973 | 14.56079 | 0
30.14462 | 3.999367e-05 | 0.0004919216 | 54.23333 | 3.705667 |  | 1.811363 | 1.780245 | 0.03111749 | 0.01717905 | 1 | 1 | 0 | 0 | 0 | 0 | 1 | 0 | 0.001484283 | 5.478096 | 1.878204 | 2.372085 | 21.54307 | 15.71585 | 0
38.44817 | 0 | 0.0004919216 | 4.2 | 2.938029 |  | 1.811363 | 1.780245 | 0.03111749 | 0.01717905 | 1 | 1 | 0 | 0 | 0 | 0 | 1 | 0 | 0.001872091 | 6.909393 | 2.368935 | 2.991855 | 27.17177 | 19.82203 | 0
41.44995 | 0 | 0.0004919216 | 5.266667 | 2.734625 |  | 1.811363 | 1.780245 | 0.03111749 | 0.01717905 | 1 | 1 | 0 | 0 | 0 | 0 | 1 | 0 | 0.002011339 | 7.423321 | 2.545139 | 3.214392 | 29.19284 | 21.29641 | 0
43.63636 | 0 | 0.0004919216 | 6.316667 | 2.60364 |  | 1.811363 | 1.780245 | 0.03111749 | 0.01717905 | 1 | 1 | 0 | 0 | 0 | 0 | 1 | 0 | 0.002112526 | 7.796776 | 2.67318 | 3.376103 | 30.66148 | 22.3678 | 0
47.77636 | 0 | 0.0004919216 | 7.583333 | 2.387606 |  | 1.811363 | 1.780245 | 0.03111749 | 0.01717905 | 1 | 1 | 0 | 0 | 0 | 0 | 1 | 0 | 0.002303671 | 8.502241 | 2.915054 | 3.681578 | 33.43578 | 24.39167 | 0
51.64267 | 0 | 0.0004919216 | 8.883333 | 2.216296 |  | 1.811363 | 1.780245 | 0.03111749 | 0.01717905 | 1 | 1 | 0 | 0 | 0 | 0 | 1 | 0 | 0.002481734 | 9.159426 | 3.140375 | 3.966148 | 36.02021 | 26.27704 | 0
56.32625 | 0 | 0.0004919216 | 10.01667 | 2.039413 |  | 1.811363 | 1.780245 | 0.03111749 | 0.01717905 | 1 | 1 | 0 | 0 | 0 | 0 | 1 | 0 | 0.002696981 | 9.953843 | 3.412746 | 4.310141 | 39.14433 | 28.55611 | 0
60.87766 | 0 | 0.0004919216 | 11.25 | 1.892876 |  | 1.811363 | 1.780245 | 0.03111749 | 0.01717905 | 1 | 1 | 0 | 0 | 0 | 0 | 1 | 0 | 0.002905769 | 10.72442 | 3.676945 | 4.643812 | 42.1747 | 30.76679 | 0
66.32717 | 0 | 0.0004919216 | 12.48333 | 1.743145 |  | 1.811363 | 1.780245 | 0.03111749 | 0.01717905 | 1 | 1 | 0 | 0 | 0 | 0 | 1 | 0 | 0.003155364 | 11.64561 | 3.992782 | 5.042699 | 45.79736 | 33.40955 | 0
71.50938 | 0 | 0.0004919216 | 13.75 | 1.621346 |  | 1.811363 | 1.780245 | 0.03111749 | 0.01717905 | 1 | 1 | 0 | 0 | 0 | 0 | 1 | 0 | 0.003392403 | 12.52046 | 4.29273 | 5.42152 | 49.23778 | 35.91936 | 0
77.57196 | 0 | 0.0004919216 | 14.93333 | 1.498949 |  | 1.811363 | 1.780245 | 0.03111749 | 0.01717905 | 1 | 1 | 0 | 0 | 0 | 0 | 1 | 0 | 0.003669409 | 13.54282 | 4.643253 | 5.864213 | 53.25828 | 38.85235 | 0
84.12266 | 5.873328e-06 | 0.0004977949 | 16.21667 | 1.386003 | 1.088263 | 1.811288 | 1.780243 | 0.0310423 | 0.01713825 | 0.9976249 | 1 | 0 | 0 | 0 | 0 | 1 | 0 | 0.003968433 | 14.64644 | 5.021636 | 6.342093 | 57.59835 | 42.01847 | 0
91.4165 | 1.294189e-05 | 0.0005107368 | 17.41667 | 1.278799 | 1.193532 | 1.811211 | 1.780241 | 0.03096611 | 0.01709691 | 0.9952182 | 0.8498635 | 0 | 0 | 0 | 0 | 1 | 0 | 0.004301113 | 15.87427 | 5.442608 | 6.873762 | 62.42692 | 45.54095 | 0
99.10703 | 1.248432e-05 | 0.0005232211 | 18.75 | 1.182429 | 1.305218 | 1.811138 | 1.780239 | 0.03089279 | 0.01705712 | 0.9929021 | 0.7256328 | 0 | 0 | 0 | 0 | 1 | 0 | 0.00465166 | 17.16805 | 5.886187 | 7.433982 | 67.51479 | 49.25259 | 0
107.7603 | 8.002331e-06 | 0.0005312234 | 19.96667 | 1.090049 | 1.431607 | 1.811063 | 1.780236 | 0.03081767 | 0.01701635 | 0.9905288 | 0.6160151 | 0 | 0 | 0 | 0 | 1 | 0 | 0.005045883 | 18.62302 | 6.385036 | 8.064005 | 73.2366 | 53.4267 | 0
116.4026 | 1.781608e-05 | 0.0005490395 | 21.26667 | 1.011179 | 1.558475 | 1.810993 | 1.780233 | 0.03074893 | 0.01697904 | 0.9883574 | 0.5297153 | 0 | 0 | 0 | 0 | 1 | 0 | 0.00543945 | 20.07557 | 6.883054 | 8.692978 | 78.94888 | 57.59386 | 0
126.6437 | 1.151324e-05 | 0.0005605528 | 22.51667 | 0.9313487 | 1.70949 | 1.810919 | 1.78023 | 0.0306748 | 0.01693881 | 0.9860152 | 0.4491534 | 0 | 0 | 0 | 0 | 1 | 0 | 0.005905692 | 21.79635 | 7.473034 | 9.438096 | 85.71598 | 62.53051 | 0
137.143 | 2.140173e-05 | 0.0005819545 | 23.78333 | 0.861626 | 1.864912 | 1.810848 | 1.780227 | 0.03060536 | 0.01690112 | 0.9838212 | 0.384345 | 0 | 0 | 0 | 0 | 1 | 0 | 0.00638358 | 23.56011 | 8.077751 | 10.20183 | 92.65211 | 67.59047 | 0
148.5853 | 7.283292e-06 | 0.0005892378 | 25.06667 | 0.7966392 | 2.034818 | 1.810778 | 1.780224 | 0.03053607 | 0.01686351 | 0.981632 | 0.3285733 | 0 | 0 | 0 | 0 | 1 | 0 | 0.006904328 | 25.48205 | 8.736703 | 11.03405 | 100.2103 | 73.10424 | 0
160.4389 | 1.84417e-05 | 0.0006076795 | 26.36667 | 0.7389078 | 2.211239 | 1.810712 | 1.78022 | 0.0304702 | 0.01682775 | 0.9795507 | 0.2827585 | 0 | 0 | 0 | 0 | 1 | 0 | 0.007443768 | 27.47298 | 9.419308 | 11.89615 | 108.0398 | 78.81593 | 0
175.057 | 2.031855e-05 | 0.000627998 | 27.7 | 0.6782888 | 2.429143 | 1.810637 | 1.780216 | 0.03039647 | 0.01678772 | 0.9772207 | 0.2384103 | 0 | 0 | 0 | 0 | 1 | 0 | 0.008109021 | 29.92825 | 10.26112 | 12.95931 | 117.6954 | 85.85975 | 0
188.75 | 9.300245e-06 | 0.0006372983 | 29 | 0.6298806 | 2.633389 | 1.810572 | 1.780212 | 0.03033284 | 0.01675319 | 0.9752102 | 0.2057472 | 0 | 0 | 0 | 0 | 1 | 0 | 0.008732224 | 32.22833 | 11.04971 | 13.95528 | 126.7406 | 92.45832 | 0
204.6472 | 6.060058e-06 | 0.0006433583 | 30.3 | 0.5816788 | 2.870435 | 1.810503 | 1.780207 | 0.03026513 | 0.01671642 | 0.9730703 | 0.1756409 | 0 | 0 | 0 | 0 | 1 | 0 | 0.009455834 | 34.89898 | 11.96537 | 15.1117 | 137.2432 | 100.12 | 0
222.1646 | 1.409044e-05 | 0.0006574488 | 31.65 | 0.5364357 | 3.131275 | 1.810433 | 1.780202 | 0.03019686 | 0.01667936 | 0.9709128 | 0.1495687 | 0 | 0 | 0 | 0 | 1 | 0 | 0.01025334 | 37.84237 | 12.97453 | 16.38623 | 148.8183 | 108.5642 | 0
239.9732 | 1.183071e-05 | 0.0006692795 | 32.95 | 0.4971175 | 3.395795 | 1.810367 | 1.780196 | 0.03013297 | 0.01664467 | 0.9688935 | 0.1286243 | 0 | 0 | 0 | 0 | 1 | 0 | 0.0110643 | 40.83542 | 14.00071 | 17.68225 | 160.5887 | 117.1508 | 0
260.0349 | 1.620065e-05 | 0.0006854801 | 34.26667 | 0.459192 | 3.692696 | 1.8103 | 1.78019 | 0.03006692 | 0.01660881 | 0.966806 | 0.1099268 | 0 | 0 | 0 | 0 | 1 | 0 | 0.01197812 | 44.20809 | 15.15706 | 19.14267 | 173.852 | 126.8265 | 0
282.0309 | 1.656491e-05 | 0.000702045 | 35.58333 | 0.4237355 | 4.016581 | 1.810232 | 1.780183 | 0.03000049 | 0.01657274 | 0.9647062 | 0.09377971 | 0 | 0 | 0 | 0 | 1 | 0 | 0.0129804 | 47.90724 | 16.42534 | 20.74444 | 188.3993 | 137.4388 | 0
305.5573 | 8.795992e-06 | 0.000710841 | 36.91667 | 0.3913984 | 4.360758 | 1.810164 | 1.780176 | 0.02993511 | 0.01653724 | 0.9626396 | 0.08017373 | 0 | 0 | 0 | 0 | 1 | 0 | 0.01405284 | 51.86531 | 17.78239 | 22.45834 | 203.9647 | 148.7939 | 0
331.0353 | 9.346928e-06 | 0.000720188 | 38.26667 | 0.3615082 | 4.730525 | 1.810097 | 1.780169 | 0.02986991 | 0.01650183 | 0.9605785 | 0.06854619 | 0 | 0 | 0 | 0 | 1 | 0 | 0.01521476 | 56.15364 | 19.25268 | 24.31524 | 220.8289 | 161.0965 | 0
358.8186 | 1.279247e-05 | 0.0007329804 | 39.61666 | 0.3337041 | 5.129877 | 1.81003 | 1.78016 | 0.02980444 | 0.01646627 | 0.9585089 | 0.05854719 | 0 | 0 | 0 | 0 | 1 | 0 | 0.01648244 | 60.83234 | 20.8568 | 26.34117 | 239.2283 | 174.519 | 0
388.782 | 1.469732e-05 | 0.0007476778 | 40.95 | 0.3081314 | 5.555672 | 1.809962 | 1.780151 | 0.02973936 | 0.01643093 | 0.9564513 | 0.05004493 | 0 | 0 | 0 | 0 | 1 | 0 | 0.01785037 | 65.88099 | 22.58777 | 28.5273 | 259.0825 | 189.0028 | 0
421.3469 | 1.267111e-05 | 0.0007603489 | 42.31667 | 0.2844279 | 6.012312 | 1.809895 | 1.780141 | 0.02967408 | 0.01639547 | 0.9543875 | 0.04275767 | 0 | 0 | 0 | 0 | 1 | 0 | 0.01933797 | 71.37133 | 24.47017 | 30.90469 | 280.6738 | 204.7538 | 0
456.1971 | 1.291384e-05 | 0.0007732627 | 43.66667 | 0.2627799 | 6.493597 | 1.809828 | 1.780131 | 0.02960948 | 0.01636038 | 0.9523451 | 0.03660086 | 0 | 0 | 0 | 0 | 1 | 0 | 0.02093105 | 77.25097 | 26.48605 | 33.45065 | 303.7959 | 221.6216 | 0
494.3934 | 1.443597e-05 | 0.0007876987 | 45.03333 | 0.2425332 | 7.011984 | 1.80976 | 1.780119 | 0.02954401 | 0.01632482 | 0.9502748 | 0.03127314 | 0 | 0 | 0 | 0 | 1 | 0 | 0.02267837 | 83.69988 | 28.6971 | 36.24311 | 329.1568 | 240.1226 | 0
535.6155 | 1.246564e-05 | 0.0008001643 | 46.43333 | 0.2239004 | 7.560487 | 1.809692 | 1.780107 | 0.02947854 | 0.01628926 | 0.9482047 | 0.02673776 | 0 | 0 | 0 | 0 | 1 | 0 | 0.02456565 | 90.66531 | 31.08525 | 39.25923 | 356.549 | 260.1054 | 0
580.1413 | 1.666753e-05 | 0.0008168318 | 47.8 | 0.2067302 | 8.139982 | 1.809624 | 1.780093 | 0.02941296 | 0.01625363 | 0.946131 | 0.0228704 | 0 | 0 | 0 | 0 | 1 | 0 | 0.02660598 | 98.19563 | 33.66707 | 42.51996 | 386.1626 | 281.7088 | 0
628.3214 | 1.500553e-05 | 0.0008318374 | 49.18333 | 0.190876 | 8.751769 | 1.809555 | 1.780079 | 0.02934704 | 0.01621782 | 0.9440462 | 0.01956529 | 0 | 0 | 0 | 0 | 1 | 0 | 0.02881588 | 106.3518 | 36.46347 | 46.05168 | 418.2374 | 305.1076 | 0
681.2573 | 2.272765e-05 | 0.000854565 | 50.65 | 0.1760282 | 9.405681 | 1.809485 | 1.780063 | 0.02927978 | 0.01618127 | 0.941919 | 0.01670157 | 0 | 0 | 0 | 0 | 1 | 0 | 0.03124647 | 115.3225 | 39.53913 | 49.93609 | 453.5153 | 330.8431 | 0
737.5411 | 1.236296e-05 | 0.000866928 | 52.08333 | 0.1625673 | 10.08017 | 1.809416 | 1.780046 | 0.02921309 | 0.01614504 | 0.9398098 | 0.01429908 | 0 | 0 | 0.003757154 | 0 | 1 | 0 | 0.03383372 | 124.8713 | 42.81303 | 54.07087 | 491.067 | 358.2374 | 0
798.9332 | 2.308248e-05 | 0.0008900104 | 53.51667 | 0.1500373 | 10.79188 | 1.809345 | 1.780027 | 0.02914527 | 0.01610819 | 0.9376646 | 0.01222846 | 9.025639e-06 | 9.025639e-06 | 0.005985546 | 0.004271727 | 0.9957283 | 2.404196e-05 | 0.03665926 | 135.2997 | 46.38845 | 58.58647 | 532.0773 | 388.1547 | 2.920211e-06
865.7768 | 1.961831e-05 | 0.0009096288 | 54.96667 | 0.1384066 | 11.53899 | 1.809273 | 1.780007 | 0.02907628 | 0.0160707 | 0.9354825 | 0.01044961 | 5.320938e-06 | 1.434658e-05 | 0.007323789 | 0.006790064 | 0.9932099 | 3.821556e-05 | 0.03973984 | 146.6693 | 50.2866 | 63.50965 | 576.7892 | 420.7725 | 4.283404e-06
937.709 | 1.764792e-05 | 0.0009272767 | 56.41667 | 0.1277354 | 12.31162 | 1.8092 | 1.779985 | 0.02900676 | 0.01603292 | 0.9332833 | 0.008938922 | 3.239146e-06 | 1.758572e-05 | 0.005503396 | 0.008323113 | 0.9916769 | 4.68438e-05 | 0.04305976 | 158.9222 | 54.48761 | 68.81534 | 624.975 | 455.9244 | 4.847734e-06
1016.124 | 1.940352e-05 | 0.0009466802 | 57.88334 | 0.1178174 | 13.11825 | 1.809125 | 1.779962 | 0.02893569 | 0.0159943 | 0.931035 | 0.007639181 | 4.674106e-06 | 2.225983e-05 | 0.005949358 | 0.01053531 | 0.9894647 | 5.929441e-05 | 0.04668459 | 172.3005 | 59.07445 | 74.60829 | 677.5861 | 494.3046 | 5.662679e-06
1101.044 | 2.137374e-05 | 0.0009680539 | 59.3 | 0.1086645 | 13.95177 | 1.80905 | 1.779936 | 0.02886338 | 0.015955 | 0.9287474 | 0.006529028 | 6.388226e-06 | 2.864806e-05 | 0.01010741 | 0.01355878 | 0.9864412 | 7.631098e-05 | 0.05061686 | 186.8135 | 64.05033 | 80.8926 | 734.6597 | 535.9403 | 6.725695e-06
1192.478 | 2.841419e-05 | 0.0009964681 | 60.75 | 0.1002624 | 14.80509 | 1.808973 | 1.779908 | 0.02879012 | 0.01591518 | 0.9264295 | 0.005585544 | 1.323074e-05 | 4.18788e-05 | 0.01201606 | 0.01982074 | 0.9801793 | 0.0001115542 | 0.05485863 | 202.4687 | 69.41784 | 87.67151 | 796.2252 | 580.8528 | 9.078006e-06
1291.684 | 2.475386e-05 | 0.001021222 | 62.2 | 0.09248771 | 15.68217 | 1.808894 | 1.779878 | 0.02871514 | 0.01587442 | 0.9240569 | 0.004777107 | 9.213769e-06 | 5.109257e-05 | 0.01605766 | 0.0241815 | 0.9758185 | 0.0001360973 | 0.05947015 | 219.4886 | 75.25324 | 95.04136 | 863.1575 | 629.6805 | 1.022464e-05
1399.593 | 3.204658e-05 | 0.001053269 | 63.63334 | 0.08527907 | 16.58229 | 1.808813 | 1.779846 | 0.02863811 | 0.01583255 | 0.9216193 | 0.00408311 | 1.608148e-05 | 6.717405e-05 | 0.01687141 | 0.03179268 | 0.9682073 | 0.0001789342 | 0.06449717 | 238.042 | 81.6144 | 103.0752 | 936.1202 | 682.9074 | 1.240642e-05
1516.358 | 3.159838e-05 | 0.001084867 | 65.01667 | 0.07863176 | 17.49754 | 1.80873 | 1.77981 | 0.0285592 | 0.01578964 | 0.919122 | 0.003490651 | 1.524301e-05 | 8.241706e-05 | 0.01862817 | 0.03900701 | 0.960993 | 0.0002195377 | 0.06994957 | 258.1654 | 88.51385 | 111.7889 | 1015.257 | 740.6384 | 1.404954e-05
1642.276 | 3.01511e-05 | 0.001115018 | 66.43333 | 0.0725203 | 18.42142 | 1.808645 | 1.779772 | 0.02847841 | 0.01574572 | 0.9165653 | 0.00298625 | 1.340852e-05 | 9.582558e-05 | 0.01809134 | 0.0453531 | 0.9546469 | 0.0002552545 | 0.0758444 | 279.9216 | 95.97313 | 121.2096 | 1100.815 | 803.0538 | 1.50828e-05
1778.921 | 3.201852e-05 | 0.001147037 | 67.81667 | 0.06686508 | 19.35616 | 1.808557 | 1.779731 | 0.02839503 | 0.01570038 | 0.9139259 | 0.002553974 | 1.473612e-05 | 0.0001105617 | 0.01727336 | 0.05232753 | 0.9476725 | 0.0002945077 | 0.08225905 | 303.5964 | 104.0902 | 131.4611 | 1193.919 | 870.9733 | 1.606551e-05
1926.929 | 3.109407e-05 | 0.001178131 | 69.2 | 0.06164283 | 20.29613 | 1.808466 | 1.779686 | 0.0283089 | 0.01565355 | 0.9111997 | 0.002184288 | 1.324509e-05 | 0.0001238068 | 0.0155874 | 0.05859627 | 0.9414037 | 0.0003297891 | 0.08922787 | 329.3165 | 112.9085 | 142.5982 | 1295.065 | 944.7604 | 1.660831e-05
2087.999 | 2.801279e-05 | 0.001206143 | 70.56667 | 0.05679953 | 21.24173 | 1.808371 | 1.779638 | 0.02821933 | 0.01560483 | 0.9083639 | 0.001866804 | 9.447697e-06 | 0.0001332545 | 0.01519498 | 0.06306776 | 0.9369322 | 0.0003549553 | 0.09683634 | 357.3974 | 122.5362 | 154.7576 | 1405.495 | 1025.32 | 1.649675e-05
2261.882 | 3.299909e-05 | 0.001239142 | 71.95 | 0.05234406 | 22.18141 | 1.808274 | 1.779585 | 0.02812671 | 0.01555445 | 0.9054315 | 0.001596364 | 1.380404e-05 | 0.0001470585 | 0.01902924 | 0.06960104 | 0.930399 | 0.0003917257 | 0.1050789 | 387.8186 | 132.9664 | 167.9304 | 1525.129 | 1112.594 | 1.68061e-05
2449.495 | 4.228042e-05 | 0.001281423 | 73.3 | 0.04824531 | 23.11112 | 1.808173 | 1.779528 | 0.02803084 | 0.0155023 | 0.9023955 | 0.001365922 | 2.240973e-05 | 0.0001694682 | 0.01864897 | 0.0802073 | 0.9197927 | 0.0004514194 | 0.1140061 | 420.7663 | 144.2627 | 182.1972 | 1654.699 | 1207.116 | 1.788375e-05
2653.698 | 2.93107e-05 | 0.001310734 | 74.63333 | 0.04444202 | 24.03517 | 1.808067 | 1.779467 | 0.02793041 | 0.01544766 | 0.8992151 | 0.001167858 | 8.496786e-06 | 0.000177965 | 0.02063357 | 0.08422873 | 0.9157713 | 0.0004740526 | 0.1237626 | 456.7749 | 156.6085 | 197.7893 | 1796.306 | 1310.42 | 1.733524e-05
2874.301 | 4.020764e-05 | 0.001350941 | 75.98333 | 0.04093993 | 24.94296 | 1.807957 | 1.7794 | 0.02782583 | 0.01539076 | 0.8959028 | 0.0009989378 | 1.853407e-05 | 0.0001964991 | 0.01909082 | 0.09300068 | 0.9069993 | 0.0005234226 | 0.1343495 | 495.8484 | 170.0052 | 214.7087 | 1949.966 | 1422.516 | 1.767156e-05
3114.277 | 4.158029e-05 | 0.001392522 | 77.31667 | 0.03769324 | 25.83729 | 1.807841 | 1.779327 | 0.02771596 | 0.01533097 | 0.8924224 | 0.0008538958 | 1.880914e-05 | 0.0002153082 | 0.02316994 | 0.1019028 | 0.8980972 | 0.0005735252 | 0.1459216 | 538.5581 | 184.6485 | 233.2025 | 2117.925 | 1545.044 | 1.787105e-05
3372.855 | 4.197226e-05 | 0.001434494 | 78.63333 | 0.03471163 | 26.70665 | 1.807721 | 1.779249 | 0.02760136 | 0.01526859 | 0.8887914 | 0.0007305203 | 1.821958e-05 | 0.0002335278 | 0.02407282 | 0.1105259 | 0.8894741 | 0.0006220575 | 0.1584558 | 584.8184 | 200.5092 | 253.2338 | 2299.848 | 1677.758 | 1.78973e-05
3654.163 | 4.581956e-05 | 0.001480313 | 79.98333 | 0.03194692 | 27.55663 | 1.807594 | 1.779164 | 0.02748044 | 0.01520277 | 0.88496 | 0.0006245493 | 2.07599e-05 | 0.0002542877 | 0.02473298 | 0.1203513 | 0.8796487 | 0.0006773565 | 0.1721686 | 635.429 | 217.8614 | 275.1488 | 2498.878 | 1822.952 | 1.798805e-05
3957.831 | 4.659453e-05 | 0.001526908 | 81.31667 | 0.02940343 | 28.37811 | 1.807461 | 1.779072 | 0.0273536 | 0.01513371 | 0.8809401 | 0.0005342416 | 2.030521e-05 | 0.0002745929 | 0.02670058 | 0.1299616 | 0.8700384 | 0.0007314443 | 0.1870618 | 690.3957 | 236.7071 | 298.9501 | 2715.039 | 1980.643 | 1.793407e-05
4298.381 | 5.235581e-05 | 0.001579264 | 82.61667 | 0.02697845 | 29.19844 | 1.807316 | 1.77897 | 0.02721523 | 0.01505837 | 0.8765541 | 0.0004545726 | 2.367812e-05 | 0.0002982711 | 0.02953569 | 0.1411681 | 0.8588319 | 0.0007945166 | 0.203876 | 752.4525 | 257.9837 | 325.8215 | 2959.083 | 2158.675 | 1.793713e-05
4642.588 | 5.501695e-05 | 0.001634281 | 84 | 0.02488896 | 29.93568 | 1.807173 | 1.778865 | 0.02707873 | 0.01498403 | 0.8722267 | 0.0003909753 | 2.672657e-05 | 0.0003249976 | 0.03408843 | 0.1538175 | 0.8461825 | 0.0008657093 | 0.2209919 | 815.6228 | 279.6421 | 353.175 | 3207.505 | 2339.901 | 1.809534e-05
5028.731 | 6.222562e-05 | 0.001696506 | 85.41666 | 0.02288543 | 30.67003 | 1.807016 | 1.778749 | 0.02692916 | 0.01490255 | 0.8674842 | 0.0003343981 | 3.122743e-05 | 0.0003562251 | 0.03432313 | 0.1685971 | 0.8314029 | 0.0009488911 | 0.2403388 | 887.0271 | 304.1236 | 384.094 | 3488.309 | 2544.75 | 1.831103e-05
5448.063 | 5.634304e-05 | 0.001752849 | 86.78333 | 0.02103154 | 31.3742 | 1.80685 | 1.778622 | 0.02677021 | 0.01481595 | 0.862443 | 0.0002858978 | 2.339929e-05 | 0.0003796243 | 0.03477689 | 0.1796717 | 0.8203283 | 0.001011221 | 0.2615243 | 965.2172 | 330.9316 | 417.9513 | 3795.798 | 2769.066 | 1.801186e-05
5901.927 | 6.378477e-05 | 0.001816634 | 88.15 | 0.01932207 | 32.04504 | 1.806674 | 1.778485 | 0.0266016 | 0.01472407 | 0.8570946 | 0.0002444672 | 2.884022e-05 | 0.0004084646 | 0.03356513 | 0.1933214 | 0.8066786 | 0.001088044 | 0.2846619 | 1050.612 | 360.2098 | 454.9283 | 4131.62 | 3014.051 | 1.788987e-05
6393.045 | 6.544718e-05 | 0.001882081 | 89.41666 | 0.017746 | 32.68216 | 1.806487 | 1.778336 | 0.02642252 | 0.01462646 | 0.8514125 | 0.000209076 | 2.833127e-05 | 0.0004367958 | 0.03555752 | 0.2067303 | 0.7932697 | 0.001163511 | 0.3099435 | 1143.92 | 392.201 | 495.3318 | 4498.561 | 3281.737 | 1.766109e-05
6926.577 | 6.783754e-05 | 0.001949919 | 90.65 | 0.01628745 | 33.28786 | 1.806288 | 1.778175 | 0.02623128 | 0.0145222 | 0.8453437 | 0.0001787303 | 2.820409e-05 | 0.0004649999 | 0.04384175 | 0.2200789 | 0.7799211 | 0.001238639 | 0.3376992 | 1246.358 | 427.3229 | 539.689 | 4901.409 | 3575.618 | 1.735325e-05
7214.116 | 5.265453e-05 | 0.002002573 | 91.81667 | 0.01559101 | 33.58256 | 1.806182 | 1.778088 | 0.02612912 | 0.0144665 | 0.842101 | 0.0001650587 | 3.148166e-05 | 0.0004964816 | 0.0587383 | 0.2349788 | 0.7650212 | 0.001322498 | 0.3527841 | 1302.033 | 446.4112 | 563.7967 | 5120.354 | 3735.34 | 1.778962e-05
7500.761 | 5.511055e-05 | 0.002057684 | 92.98333 | 0.01494998 | 33.85693 | 1.806077 | 1.778002 | 0.02602811 | 0.01441141 | 0.8388942 | 0.0001529435 | 3.417436e-05 | 0.0005306559 | 0.05923147 | 0.2511531 | 0.7488469 | 0.00141353 | 0.3679107 | 1357.861 | 465.5524 | 587.9711 | 5339.903 | 3895.503 | 1.82875e-05
8126.542 | 7.402827e-05 | 0.002131712 | 94.21667 | 0.01370803 | 34.39701 | 1.805851 | 1.777812 | 0.02581074 | 0.01429284 | 0.8319925 | 0.000130751 | 2.897797e-05 | 0.0005596339 | 0.04769493 | 0.2648681 | 0.7351319 | 0.001490719 | 0.4012435 | 1480.884 | 507.7316 | 641.2415 | 5823.701 | 4248.437 | 1.780102e-05
8805.248 | 8.011633e-05 | 0.002211828 | 95.46667 | 0.01256112 | 34.90561 | 1.805609 | 1.777607 | 0.02557813 | 0.01416593 | 0.8246048 | 0.000111761 | 3.190759e-05 | 0.0005915415 | 0.04895723 | 0.2799695 | 0.7200305 | 0.001575713 | 0.4378795 | 1616.098 | 554.0906 | 699.7908 | 6355.44 | 4636.346 | 1.736562e-05
9170.382 | 6.326218e-05 | 0.002275091 | 96.65 | 0.01201456 | 35.15127 | 1.80548 | 1.777497 | 0.02545386 | 0.01409811 | 0.820657 | 0.0001032208 | 3.750598e-05 | 0.0006290475 | 0.06811388 | 0.2977207 | 0.7022793 | 0.001675619 | 0.4577994 | 1689.617 | 579.2971 | 731.6254 | 6644.56 | 4847.261 | 1.773139e-05
9536.698 | 6.525102e-05 | 0.002340342 | 97.81667 | 0.01150844 | 35.38062 | 1.805352 | 1.777386 | 0.02532998 | 0.01403049 | 0.8167211 | 9.560631e-05 | 3.957666e-05 | 0.0006686241 | 0.07293252 | 0.3164518 | 0.6835482 | 0.001781041 | 0.4779327 | 1763.923 | 604.7737 | 763.8012 | 6936.777 | 5060.436 | 1.812303e-05
10330.89 | 9.449618e-05 | 0.002434838 | 99.1 | 0.01053489 | 35.82672 | 1.805077 | 1.777146 | 0.02506441 | 0.01388551 | 0.8082816 | 8.175602e-05 | 3.945665e-05 | 0.0007080808 | 0.0576397 | 0.3351262 | 0.6648738 | 0.001886143 | 0.5220992 | 1926.93 | 660.6618 | 834.3853 | 7577.816 | 5528.079 | 1.771706e-05
11190.96 | 9.473902e-05 | 0.002529577 | 100.4 | 0.009637143 | 36.24369 | 1.804782 | 1.776886 | 0.02477976 | 0.01373005 | 0.7992323 | 6.991536e-05 | 3.574327e-05 | 0.0007438241 | 0.05103179 | 0.3520431 | 0.6479569 | 0.001981354 | 0.5707354 | 2106.433 | 722.2058 | 912.1124 | 8283.727 | 6043.047 | 1.718104e-05
12122.14 | 0.0001104821 | 0.002640059 | 101.7167 | 0.008809568 | 36.63265 | 1.804467 | 1.776605 | 0.02447451 | 0.01356329 | 0.789525 | 5.979435e-05 | 4.72184e-05 | 0.0007910425 | 0.05734255 | 0.374391 | 0.625609 | 0.002107132 | 0.6243505 | 2304.313 | 790.0501 | 997.7967 | 9061.904 | 6610.733 | 1.686814e-05
13132.4 | 0.0001226587 | 0.002762718 | 103.0667 | 0.008045287 | 36.99556 | 1.804129 | 1.776299 | 0.02414627 | 0.01338389 | 0.7790822 | 5.112629e-05 | 5.462841e-05 | 0.0008456709 | 0.06680162 | 0.4002459 | 0.5997541 | 0.002252648 | 0.6836622 | 2523.216 | 865.1028 | 1092.585 | 9922.761 | 7238.736 | 1.664577e-05
14225.26 | 0.0001314168 | 0.002894134 | 104.4333 | 0.007341658 | 37.33264 | 1.803766 | 1.775969 | 0.02379405 | 0.01319132 | 0.7678724 | 4.372439e-05 | 5.841879e-05 | 0.0009040897 | 0.07763877 | 0.4278949 | 0.5721051 | 0.00240826 | 0.7491848 | 2765.043 | 948.0148 | 1197.299 | 10873.76 | 7932.501 | 1.64285e-05
15409.11 | 0.0001517076 | 0.003045842 | 105.8167 | 0.006693041 | 37.64574 | 1.803376 | 1.775611 | 0.02341539 | 0.01298419 | 0.7558155 | 3.73939e-05 | 7.32278e-05 | 0.0009773175 | 0.08746996 | 0.4625527 | 0.5374473 | 0.00260332 | 0.8217877 | 3033.001 | 1039.886 | 1313.328 | 11927.53 | 8701.233 | 1.639475e-05
16693.88 | 0.0001628289 | 0.003208671 | 107.2333 | 0.006094278 | 37.93664 | 1.802957 | 1.775223 | 0.02300727 | 0.01276086 | 0.742815 | 3.197095e-05 | 7.824618e-05 | 0.001055564 | 0.09746549 | 0.4995857 | 0.5004143 | 0.002811747 | 0.9025284 | 3330.994 | 1142.055 | 1442.363 | 13099.41 | 9556.129 | 1.634458e-05
18082.77 | 0.000173249 | 0.00338192 | 108.7 | 0.005543831 | 38.20553 | 1.802507 | 1.774803 | 0.02256886 | 0.01252082 | 0.7288421 | 2.734334e-05 | 8.238505e-05 | 0.001137949 | 0.1036967 | 0.5385775 | 0.4614225 | 0.0030312 | 0.9921402 | 3661.727 | 1255.449 | 1585.575 | 14400.05 | 10504.96 | 1.626688e-05
19587.58 | 0.0001860608 | 0.003567981 | 110.1833 | 0.005036762 | 38.45437 | 1.802023 | 1.774348 | 0.02209656 | 0.01226209 | 0.7137813 | 2.338468e-05 | 8.817541e-05 | 0.001226124 | 0.1075091 | 0.5803099 | 0.4196901 | 0.003266076 | 1.092023 | 4030.367 | 1381.84 | 1745.2 | 15849.76 | 11562.53 | 1.618081e-05
21217.51 | 0.000192709 | 0.00376069 | 111.5833 | 0.004569976 | 38.68433 | 1.801502 | 1.773855 | 0.02158762 | 0.01198312 | 0.6975428 | 1.999935e-05 | 8.722936e-05 | 0.001313353 | 0.1024556 | 0.6215945 | 0.3784055 | 0.003498433 | 1.203564 | 4442.036 | 1522.984 | 1923.458 | 17468.68 | 12743.55 | 1.600051e-05
22984.3125 | 0.0001841648 | 0.003944855 | 112.85 | 0.004140156 | 38.89679 | 1.80094 | 1.773321 | 0.0210384 | 0.0116819 | 0.6800083 | 1.710229e-05 | 7.033735e-05 | 0.001383691 | 0.1027513 | 0.6548844 | 0.3451156 | 0.003685793 | 1.328515 | 4903.197 | 1681.096 | 2123.146 | 19282.23 | 14066.55 | 1.55616e-05
24898.54 | 0.0002117576 | 0.004156612 | 114.1 | 0.003744801 | 39.09277 | 1.800335 | 1.772743 | 0.02044584 | 0.01135668 | 0.6610775 | 1.462454e-05 | 8.894716e-05 | 0.001472638 | 0.1013642 | 0.696982 | 0.303018 | 0.003922725 | 1.468772 | 5420.848 | 1858.577 | 2347.296 | 21317.94 | 15551.61 | 1.528864e-05
26971.68 | 0.0002164636 | 0.004373076 | 115.3167 | 0.003381499 | 39.27333 | 1.799684 | 1.772116 | 0.01980646 | 0.01100552 | 0.6406363 | 1.250623e-05 | 8.394984e-05 | 0.001556588 | 0.1038542 | 0.7367144 | 0.2632856 | 0.004146346 | 1.626574 | 6003.254 | 2058.258 | 2599.485 | 23608.3 | 17222.45 | 1.491806e-05
29216.53 | 0.0002192929 | 0.004592369 | 116.5167 | 0.003047921 | 39.43953 | 1.798981 | 1.771437 | 0.01911639 | 0.01062623 | 0.6185574 | 1.06954e-05 | 7.627255e-05 | 0.00163286 | 0.09975766 | 0.7728133 | 0.2271867 | 0.004349516 | 1.804593 | 6660.277 | 2283.524 | 2883.985 | 26192.1 | 19107.35 | 1.444665e-05
31635.67 | 0.0002323468 | 0.004824716 | 117.7167 | 0.002743199 | 39.59174 | 1.798228 | 1.770706 | 0.01837491 | 0.01021835 | 0.5948143 | 9.153865e-06 | 7.867338e-05 | 0.001711534 | 0.09659945 | 0.8100485 | 0.1899515 | 0.004559082 | 2.005053 | 7400.119 | 2537.184 | 3204.345 | 29101.59 | 21229.85 | 1.398477e-05
34269.40625 | 0.0002432442 | 0.00506796 | 118.9 | 0.002462231 | 39.73246 | 1.797411 | 1.76991 | 0.01756978 | 0.009775046 | 0.5690097 | 7.828121e-06 | 7.637644e-05 | 0.00178791 | 0.09541108 | 0.8461966 | 0.1538034 | 0.004762529 | 2.233851 | 8244.555 | 2826.705 | 3569.997 | 32422.41 | 23652.41 | 1.348608e-05
37110.84 | 0.0002527586 | 0.005320719 | 120.0833 | 0.002205795 | 39.86129 | 1.796533 | 1.769051 | 0.01670316 | 0.009297441 | 0.541208 | 6.698468e-06 | 7.314916e-05 | 0.001861059 | 0.07463699 | 0.8808172 | 0.1191828 | 0.004957379 | 2.493549 | 9203.031 | 3155.325 | 3985.03 | 36191.7 | 26402.14 | 1.296302e-05
40197 | 0.0002239528 | 0.005544671 | 121.2667 | 0.001970419 | 39.97998 | 1.795583 | 1.768118 | 0.01576365 | 0.008779125 | 0.5110367 | 5.729283e-06 | 2.923537e-05 | 0.001890295 | 0.04275076 | 0.8946539 | 0.1053461 | 0.005035254 | 2.791416 | 10302.38 | 3532.244 | 4461.061 | 40514.97 | 29556 | 1.215577e-05
43542.82 | 0.0001742761 | 0.005718947 | 122.45 | 0.001755118 | 40.08902 | 1.794557 | 1.767106 | 0.01474649 | 0.008217345 | 0.4783352 | 4.899666e-06 | 0 | 0.001890295 | 0.0813056 | 0.8946539 | 0.1053461 | 0.005035254 | 3.13384 | 11566.17 | 3965.545 | 5008.3 | 45484.96 | 33181.65 | 1.122173e-05
47171.69 | 0.0003939713 | 0.006112919 | 123.6333 | 0.001558422 | 40.18919 | 1.793447 | 1.766009 | 0.01364559 | 0.007608581 | 0.4428988 | 4.189386e-06 | 0.0001658045 | 0.002056099 | 0.08922789 | 0.9731272 | 0.02687276 | 0.005476915 | 3.529376 | 13025.99 | 4466.055 | 5640.421 | 51225.82 | 37369.66 | 1.126703e-05
51103.46875 | 0.0002952637 | 0.006408182 | 124.8 | 0.001379234 | 40.28106 | 1.792248 | 1.764821 | 0.01245445 | 0.006949065 | 0.4045081 | 3.582007e-06 | 4.839597e-05 | 0.002104495 | 0.09270896 | 0.9960325 | 0.003967521 | 0.005605829 | 3.987909 | 14718.32 | 5046.28 | 6373.218 | 57881.02 | 42224.68 | 1.064497e-05
55358.65625 | 0.0002752626 | 0.006683445 | 126 | 0.001216476 | 40.36518 | 1.790955 | 1.763534 | 0.01116675 | 0.006235085 | 0.362947 | 3.063152e-06 | 8.382888e-06 | 0.002112878 | 0.02366045 | 1 | 0 | 0.005628159 | 4.521469 | 16687.55 | 5721.445 | 7225.92 | 65625.18 | 47874.11 | 9.865875e-06
59965.39 | 0.0002576979 | 0.006941143 | 127.1833 | 0.001068891 | 40.44223 | 1.789558 | 1.762141 | 0.009773877 | 0.005461616 | 0.317923 | 2.619689e-06 | 0 | 0.002112878 | 0 | 1 | 0 | 0.005628159 | 5.145761 | 18991.64 | 6511.421 | 8223.623 | 74686.24 | 54484.23 | 9.107946e-06

## A2 Summary
|  | Sample Image Not Available | Data Summary |  |  | Pore Throat Radius Histogram
|  |  | Sample Weight | 4.825 | g | Porosity < 10 nm | 1.200363 | %
|  |  | Intrusion Pressure | 737 | psia | Porosity 10-100 nm | 0.3831444 | %
|  |  | Intrusion Porosity | 0.5628159 | % | Porosity 100-1000 nm | 0.1191834 | %
Well | Iniskin Bay Association 1 |  | Total Porosity | 1.717905 | % | Porosity 1000-10000 nm | 0.01521474 | %
Sample ID | A2 |  | Bulk Density | 2.66374 | g/cc | Porosity > 100000 nm | 0 | %
Sample Depth, ft | 4706 |  | Grain Density | 2.710301 | g/cc | Porosity >= 10 nm | 0.5175425 | %
Sample Type | Core Chip |  | Permeability to Air (Swanson) | 3.892424e-06 | mD | Porosity >= 20 nm | 0.3358784 | %
Sample Material | Intact |  | Permeability to Air (500 psi) | 8.525103e-06 | mD | Porosity >= 40 nm | 0.2288205 | %
Sample Cleaning | Solvent |  | Permeability to Air (1500 psi) | 1.113062e-06 | mD | Median Pore Throat Radius | 0.006094278 | µm

## A3 Data
MERCURY INJECTION CAPILLARY PRESSURE
Sample Metadata |  |  |  | Data Summary |  |  |  |  | System Parameters |  |  |  | Fluid Pressure Gradients |  |  |  |  | Fluid Parameters |  | Air/Hg | Air/Water | Air/Oil | Oil/Water
Client |  | Hilcorp Energy |  | Intrusion Porosity, fraction |  |  | 0.07367883 |  | Pen Volume, mL |  | 15.0954 |  | Water, psia/ft |  |  | 0.47 |  | Hg Contact Angle |  | 140 | 0 | 0 | 0
Well |  | Iniskin Bay Association 1 |  | Total Porosity, fraction |  |  | 0.1143538 |  | Pen Weight, g |  | 82.364 |  | Oil, psia/ft |  |  | 0.287 |  | Hg IFT |  | 485 | 0 | 0 | 0
Sample ID |  | A3 |  | Bulk Density, g/cc |  |  | 2.34128 |  | Sample Weight, g |  | 5.473 |  | Gas, psia/ft |  |  | 0.114 |  | Lab Contact Angle |  | 0 | 0 | 0 | 30
Sample Depth, ft |  | 5000 |  | Grain Density, g/cc |  |  | 2.643583 |  | Assembly Weight, g |  | 260.483 | [6 empty] | Lab IFT |  | 0 | 70 | 24 | 35
Sample Weight, g |  | 5.473 |  | Permeability to Air, mD (Swanson) |  |  | 0.102297 |  | Total Pore Volume, mL |  | 0.2673146 |  | Threshold Pressures |  |  |  |  | Reservoir Contact Angle |  | 0 | 0 | 0 | 30
Sample Type |  | Core Chip |  | Permeability to Air, mD (500 psi) |  |  | 0.001889791 |  | Hg Intrusion Volume, mL |  | 0.1722324 |  | Closure Pressure, psia |  |  | 6 |  | Reservoir IFT |  | 0 | 50 | 0 | 25
Sample Material |  | Intact |  | Permeability to Air, mD (1500 psi) |  |  | 0.0003708119 |  | Bulk Volume, mL |  | 2.337611 |  | Intrusion Pressure, psia |  |  | 38 |  | Lab T*cos(theta) |  |  | 70 | 24 | 30.31089
Sample Cleaning |  | Solvent |  | Median Pore Throat Radius, um |  |  | 0.04444923 |  | Bulk Modulus (Grain), GPa |  | 22.62579 | [6 empty] | Reservoir T*cos(theta) |  |  | 50 |  | 21.65064
[18 empty] | IFT*cos(contact angle) |  | 371.5316
Raw Data |  |  |  | Pore Size | Sample Compression | [6 empty] | Mercury Intrusion | [5 empty] | Capillary Conversions
Injection Pressure | Incremental Volume | Cumulative Volume | Elapsed Time | Pore Throat Radius | Bulk Modulus | Bulk Volume | Grain Volume | Pore Volume | Total Porosity | Normalized Porosity Reduction | Normalized Permeability Reduction | Incremental Volume | Cumulative Volume | Log Normalized Pore Volume | Hg Saturation | 1.0 - Hg Saturation | Cumulative Intrusion Porosity | Leverett J Function | Gas-Water Pressure | Gas-Oil Pressure | Oil-Water Pressure | HAFW Gas-Water | HAFW Oil-Water | Swanson Stressed Sb/Pc
psia | mL/g | mL/g | minutes | um | GPa | mL | mL | mL | fraction | fraction | fraction | mL/g | mL/g | fraction | fraction | fraction | fraction |  | psia | psia | psia | ft | ft
4.964402 | 0 | 0 | 31.61667 | 21.70324
5.173725 | 4.60449e-05 | 4.60449e-05 | 32.36666 | 20.82549 |  | 2.337611 | 2.070296 | 0.2673146 | 0.1143538 | 1 | 1 | 0 | 0 | 0 | 0 | 1 | 0 | 0.01093122 | 0.974767 | 0.3342058 | 0.4220865 | 3.833354 | 2.796463 | 0
5.605725 | 0.0001097994 | 0.0001558443 | 33.26667 | 19.22152 |  | 2.337611 | 2.070296 | 0.2673146 | 0.1143538 | 1 | 1 | 0 | 0 | 0 | 0 | 1 | 0 | 0.0118434 | 1.056108 | 0.3620941 | 0.4573081 | 4.153233 | 3.029817 | 0
6.074231 | 0.0002691855 | 0.0004250298 | 34.15 | 17.74041 | 0.006921774 | 2.33652 | 2.070296 | 0.2662275 | 0.1139419 | 0.9963978 | 1 | 0 | 0 | 0 | 0 | 1 | 0 | 0.01283218 | 1.14428 | 0.3923246 | 0.4954878 | 4.499977 | 3.28277 | 0
6.581753 | 0.0001770958 | 0.0006021257 | 35.08333 | 16.37456 | 0.007548843 | 2.335438 | 2.070295 | 0.2651516 | 0.113534 | 0.9928311 | 0.882075 | 0 | 0 | 0 | 0 | 1 | 0 | 0.01390255 | 1.239728 | 0.4250495 | 0.5368179 | 4.875334 | 3.556596 | 0
7.132013 | 0.000247934 | 0.0008500597 | 36 | 15.11417 | 0.00823312 | 2.334363 | 2.070295 | 0.2640876 | 0.1131305 | 0.9893025 | 0.7779993 | 0 | 0 | 0 | 0 | 1 | 0 | 0.0150619 | 1.343111 | 0.4604951 | 0.581584 | 5.281896 | 3.853187 | 0
7.72914 | 0.0001877216 | 0.001037781 | 36.95 | 13.95047 | 0.008980485 | 2.333294 | 2.070295 | 0.2630332 | 0.1127304 | 0.985804 | 0.6860839 | 0 | 0 | 0 | 0 | 1 | 0 | 0.01631831 | 1.455148 | 0.4989078 | 0.6300974 | 5.722491 | 4.174604 | 0
8.372648 | 0.0002089731 | 0.001246754 | 37.91667 | 12.88337 | 0.009791103 | 2.332237 | 2.070294 | 0.2619955 | 0.1123365 | 0.9823597 | 0.6054358 | 0 | 0 | 0 | 0 | 1 | 0 | 0.01766992 | 1.575675 | 0.5402313 | 0.6822872 | 6.196474 | 4.520378 | 0
9.072169 | 0.0001983473 | 0.001445102 | 38.88334 | 11.89638 | 0.01067796 | 2.331185 | 2.070294 | 0.2609654 | 0.1119454 | 0.9789394 | 0.5340435 | 0 | 0 | 0 | 0 | 1 | 0 | 0.01913592 | 1.706402 | 0.585052 | 0.7388936 | 6.710569 | 4.895415 | 0
9.830619 | 0.000162928 | 0.00160803 | 39.86666 | 10.98631 | 0.01164573 | 2.330139 | 2.070293 | 0.259945 | 0.1115577 | 0.9755491 | 0.4710334 | 0 | 0 | 0 | 0 | 1 | 0 | 0.02072108 | 1.847755 | 0.6335159 | 0.8001013 | 7.266451 | 5.300936 | 0
10.65099 | 0.0001806378 | 0.001788667 | 40.88334 | 10.14923 | 0.01269926 | 2.329102 | 2.070293 | 0.2589366 | 0.1111745 | 0.9721976 | 0.4155483 | 0 | 0 | 0 | 0 | 1 | 0 | 0.02243009 | 2.000152 | 0.6857664 | 0.8660912 | 7.865766 | 5.738141 | 0
11.53782 | 0.0001841795 | 0.001972847 | 41.9 | 9.379583 | 0.01384545 | 2.328074 | 2.070292 | 0.2579407 | 0.1107958 | 0.968886 | 0.3666986 | 0 | 0 | 0 | 0 | 1 | 0 | 0.0242706 | 2.164275 | 0.7420373 | 0.9371587 | 8.511195 | 6.208987 | 0
12.50017 | 0.0001877216 | 0.002160568 | 42.95 | 8.669214 | 0.01509722 | 2.327051 | 2.070292 | 0.2569536 | 0.1104203 | 0.9656022 | 0.3235234 | 0 | 0 | 0 | 0 | 1 | 0 | 0.02625937 | 2.341619 | 0.8028409 | 1.013951 | 9.208616 | 6.717761 | 0
13.54152 | 0.0001841795 | 0.002344748 | 44.01667 | 8.015407 | 0.01646043 | 2.326037 | 2.070291 | 0.2559778 | 0.1100489 | 0.9623546 | 0.2854734 | 0 | 0 | 0 | 0 | 1 | 0 | 0.02840131 | 2.532622 | 0.8683277 | 1.096658 | 9.959751 | 7.26572 | 0
14.67061 | 0.000208973 | 0.002553721 | 45.13334 | 7.412358 | 0.01794797 | 2.325029 | 2.070291 | 0.2550118 | 0.1096811 | 0.9591386 | 0.2518719 | 0 | 0 | 0 | 0 | 1 | 0 | 0.03071197 | 2.73867 | 0.9389725 | 1.185879 | 10.77005 | 7.85684 | 0
15.89255 | 0.0001983475 | 0.002752068 | 46.25 | 6.857033 | 0.01956811 | 2.324029 | 2.07029 | 0.254057 | 0.1093175 | 0.9559587 | 0.2222538 | 0 | 0 | 0 | 0 | 1 | 0 | 0.03319921 | 2.960464 | 1.015016 | 1.281919 | 11.64227 | 8.493135 | 0
17.21745 | 0.0002160568 | 0.002968125 | 47.43333 | 6.344528 | 0.02133596 | 2.323035 | 2.070289 | 0.253112 | 0.1089575 | 0.9528104 | 0.1960975 | 0 | 0 | 0 | 0 | 1 | 0 | 0.03588101 | 3.199607 | 1.097008 | 1.385471 | 12.58273 | 9.179201 | 0
18.65348 | 0.0001912632 | 0.003159388 | 48.63334 | 5.871573 | 0.02326431 | 2.322047 | 2.070288 | 0.2521765 | 0.1086009 | 0.9496927 | 0.1730095 | 0 | 0 | 0 | 0 | 1 | 0 | 0.03877123 | 3.457336 | 1.185372 | 1.49707 | 13.59626 | 9.918587 | 0
20.2064 | 0.0002089734 | 0.003368362 | 49.88334 | 5.435872 | 0.02536286 | 2.321068 | 2.070287 | 0.2512528 | 0.1082488 | 0.9466133 | 0.152674 | 0 | 0 | 0 | 0 | 1 | 0 | 0.04187886 | 3.734452 | 1.280383 | 1.617065 | 14.68605 | 10.71359 | 0
21.8894 | 0.0002054311 | 0.003573793 | 51.18333 | 5.033364 | 0.02765161 | 2.320095 | 2.070286 | 0.2503388 | 0.1079002 | 0.943565 | 0.134721 | 0 | 0 | 0 | 0 | 1 | 0 | 0.04522783 | 4.033088 | 1.382773 | 1.746378 | 15.86046 | 11.57033 | 0
23.71291 | 0.0002302243 | 0.003804017 | 52.56667 | 4.661434 | 0.03014713 | 2.319128 | 2.070285 | 0.249435 | 0.1075555 | 0.9405503 | 0.1188765 | 0 | 0 | 0 | 0 | 1 | 0 | 0.04883649 | 4.354883 | 1.493103 | 1.88572 | 17.12594 | 12.49352 | 0
25.68536 | 0.0002585598 | 0.004062577 | 54 | 4.318113 | 0.03286348 | 2.31817 | 2.070284 | 0.2485433 | 0.1072153 | 0.9375754 | 0.1049144 | 0 | 0 | 0 | 0 | 1 | 0 | 0.05271935 | 4.701128 | 1.611815 | 2.035648 | 18.48758 | 13.48684 | 0
27.82545 | 0.0002762694 | 0.004338847 | 55.55 | 4.000061 | 0.03582922 | 2.317217 | 2.070283 | 0.2476614 | 0.1068788 | 0.9346328 | 0.09257356 | 0 | 0 | 0 | 0 | 1 | 0 | 0.05691116 | 5.074923 | 1.739973 | 2.197506 | 19.95756 | 14.5592 | 0
30.14443 | 0.0003329399 | 0.004671786 | 57.2 | 3.705689 | 0.03906302 | 2.31627 | 2.070281 | 0.2467913 | 0.1065469 | 0.9317301 | 0.08168194 | 0 | 0 | 0 | 0 | 1 | 0 | 0.06143206 | 5.478064 | 1.878193 | 2.372071 | 21.54295 | 15.71576 | 0
38.28074 | 0.0002172389 | 0.004889025 | 4.25 | 2.950288 | 0.05055434 | 2.313705 | 2.070276 | 0.2444369 | 0.1056474 | 0.9238647 | 0.05621579 | 0 | 0 | 0 | 0 | 1 | 0 | 0.07716131 | 6.880684 | 2.359092 | 2.979423 | 27.05887 | 19.73967 | 0
41.44823 | 0.0001510703 | 0.005040096 | 5.3 | 2.734734 | 0.05508169 | 2.312789 | 2.070274 | 0.2436012 | 0.1053279 | 0.9210705 | 0.04964453 | 0 | 0 | 0.02098048 | 0 | 1 | 0 | 0.08324325 | 7.423027 | 2.545038 | 3.214265 | 29.19168 | 21.29557 | 0
43.66066 | 0.0001781019 | 0.005218198 | 6.366667 | 2.602256 | 0.05825985 | 2.312184 | 2.070273 | 0.2430518 | 0.1051178 | 0.9192336 | 0.04576747 | 7.77216e-05 | 7.77216e-05 | 0.08794144 | 0.002469746 | 0.9975303 | 0.000181968 | 0.08748105 | 7.800923 | 2.674602 | 3.377899 | 30.67779 | 22.3797 | 0.0004433195
47.6778 | 0.0002801507 | 0.005498348 | 7.633333 | 2.392325 | 0.06406156 | 2.311186 | 2.070271 | 0.2421497 | 0.1047729 | 0.9162173 | 0.03988264 | 0.0001153265 | 0.0001930482 | 0.1227127 | 0.006134458 | 0.9938655 | 0.0004519797 | 0.09515767 | 8.485469 | 2.909303 | 3.674316 | 33.36982 | 24.34356 | 0.001008358
51.57388 | 0.0002212683 | 0.005719617 | 8.8 | 2.219126 | 0.06972403 | 2.310297 | 2.070268 | 0.2413501 | 0.1044671 | 0.913543 | 0.03527292 | 7.516512e-05 | 0.0002682133 | 0.1256997 | 0.008522967 | 0.991477 | 0.0006279623 | 0.1025846 | 9.147746 | 3.13637 | 3.96109 | 35.97428 | 26.24353 | 0.001295138
56.13606 | 0.0002805861 | 0.006000203 | 10.01667 | 2.046038 | 0.07639557 | 2.309348 | 2.070266 | 0.2405009 | 0.1041423 | 0.910703 | 0.03089435 | 0.0001254307 | 0.000393644 | 0.1355586 | 0.01250876 | 0.9874912 | 0.0009216306 | 0.1112629 | 9.921615 | 3.401697 | 4.296185 | 39.01759 | 28.46365 | 0.001746333
60.82325 | 0.0002747639 | 0.006274967 | 11.18333 | 1.894502 | 0.08329232 | 2.308454 | 2.070263 | 0.2397059 | 0.1038382 | 0.9080439 | 0.02725335 | 0.0001294976 | 0.0005231416 | 0.1766065 | 0.01662378 | 0.9833762 | 0.001224821 | 0.1201625 | 10.71522 | 3.673789 | 4.639826 | 42.1385 | 30.74038 | 0.002141978
65.99956 | 0.0003264421 | 0.006601409 | 12.43333 | 1.751469 | 0.09095471 | 2.307551 | 2.07026 | 0.2389079 | 0.1035331 | 0.9053753 | 0.0239858 | 0.0001806411 | 0.0007037827 | 0.2104731 | 0.02236398 | 0.977636 | 0.001647752 | 0.1299755 | 11.59027 | 3.973808 | 5.018735 | 45.57972 | 33.25078 | 0.002655602
71.687 | 0.0003498876 | 0.006951296 | 13.73333 | 1.617474 | 0.09942485 | 2.306644 | 2.070256 | 0.2381124 | 0.1032289 | 0.9027154 | 0.0210775 | 0.0002045333 | 0.000908316 | 0.2616253 | 0.0288634 | 0.9711366 | 0.002126622 | 0.140743 | 12.55043 | 4.303006 | 5.434497 | 49.35564 | 36.00534 | 0.003155455
77.88916 | 0.0004054396 | 0.007356736 | 15.01667 | 1.493055 | 0.1087175 | 2.30574 | 2.070253 | 0.2373266 | 0.1029286 | 0.900089 | 0.01851269 | 0.0002618635 | 0.001170179 | 0.2810001 | 0.03718459 | 0.9628154 | 0.002739717 | 0.1524713 | 13.59628 | 4.661583 | 5.887363 | 53.46853 | 39.00573 | 0.003741458
84.11917 | 0.0003469186 | 0.007703654 | 16.2 | 1.386058 | 0.118106 | 2.304905 | 2.070249 | 0.2366061 | 0.1026533 | 0.8976815 | 0.01641401 | 0.0002152715 | 0.001385451 | 0.3331818 | 0.04402524 | 0.9559748 | 0.003243728 | 0.1642414 | 14.64585 | 5.021434 | 6.341839 | 57.59604 | 42.01678 | 0.004101678
91.35294 | 0.0004688855 | 0.00817254 | 17.46667 | 1.279661 | 0.1290694 | 2.304019 | 2.070245 | 0.2358491 | 0.1023642 | 0.8951536 | 0.01442753 | 0.0003305675 | 0.001716018 | 0.3842182 | 0.05452962 | 0.9454704 | 0.004017679 | 0.1778972 | 15.86358 | 5.438941 | 6.86913 | 62.38485 | 45.51026 | 0.00467805
98.38778 | 0.000474561 | 0.008647101 | 18.68333 | 1.19082 | 0.1397904 | 2.303224 | 2.07024 | 0.2351772 | 0.1021078 | 0.8929118 | 0.01284732 | 0.0003518092 | 0.002067828 | 0.4256022 | 0.065709 | 0.934291 | 0.004841363 | 0.1911692 | 17.04708 | 5.844713 | 7.381602 | 67.03907 | 48.90555 | 0.005234059
107.1546 | 0.0004856782 | 0.009132779 | 19.95 | 1.096041 | 0.1532255 | 2.302322 | 2.070235 | 0.2344223 | 0.10182 | 0.8903945 | 0.0112421 | 0.0003477434 | 0.002415571 | 0.4500396 | 0.07675919 | 0.9232408 | 0.005655527 | 0.2077003 | 18.5212 | 6.350127 | 8.019917 | 72.83619 | 53.1346 | 0.005614025
116.3698 | 0.0005207108 | 0.00965349 | 21.2 | 1.011456 | 0.1674293 | 2.301455 | 2.07023 | 0.2337055 | 0.1015469 | 0.8880062 | 0.009881479 | 0.000389735 | 0.002805306 | 0.4665522 | 0.08914373 | 0.9108563 | 0.006568006 | 0.2250696 | 20.07007 | 6.881166 | 8.690594 | 78.92723 | 57.57806 | 0.006003512
125.7904 | 0.0005303584 | 0.01018385 | 22.43333 | 0.9375149 | 0.1820286 | 2.30064 | 2.070224 | 0.2330404 | 0.1012937 | 0.8857927 | 0.008748996 | 0.0004088437 | 0.00321415 | 0.5364948 | 0.1021355 | 0.8978645 | 0.007525223 | 0.2428208 | 21.65299 | 7.423882 | 9.376019 | 85.1522 | 62.11923 | 0.006363322
136.5146 | 0.0006252937 | 0.01080914 | 23.7 | 0.8655037 | 0.1987361 | 2.299792 | 2.070217 | 0.2323579 | 0.1010343 | 0.8835241 | 0.007698369 | 0.0005005891 | 0.003714739 | 0.5904327 | 0.1180426 | 0.8819574 | 0.008697242 | 0.2630238 | 23.45455 | 8.04156 | 10.15612 | 92.23699 | 67.28764 | 0.006776645
147.9757 | 0.0006294865 | 0.01143863 | 24.98333 | 0.7998531 | 0.2166862 | 2.298962 | 2.070211 | 0.2316998 | 0.1007845 | 0.8813394 | 0.006786602 | 0.0005092282 | 0.004223967 | 0.6170567 | 0.1342243 | 0.8657757 | 0.009889488 | 0.2846124 | 25.37966 | 8.701598 | 10.98972 | 99.80766 | 72.8105 | 0.007108789
160.6726 | 0.0006204499 | 0.01205908 | 26.26667 | 0.7378535 | 0.2366751 | 2.298122 | 2.070203 | 0.2310429 | 0.1005355 | 0.8791624 | 0.005966896 | 0.0005004388 | 0.004724406 | 0.6293699 | 0.1501266 | 0.8498734 | 0.01106116 | 0.3085275 | 27.51224 | 9.432767 | 11.91315 | 108.1942 | 78.92854 | 0.007322691
173.4314 | 0.0006060656 | 0.01266514 | 27.51667 | 0.6845341 | 0.2568602 | 2.297345 | 2.070195 | 0.2304446 | 0.1003091 | 0.877182 | 0.005294887 | 0.0004967343 | 0.00522114 | 0.6070845 | 0.1659113 | 0.8340887 | 0.01222415 | 0.3325592 | 29.65521 | 10.1675 | 12.84108 | 116.6216 | 85.07641 | 0.007497269
188.5826 | 0.0005917819 | 0.01325693 | 28.8 | 0.6304308 | 0.2809464 | 2.296503 | 2.070186 | 0.2298051 | 0.1000674 | 0.8750687 | 0.004644934 | 0.000474936 | 0.005696076 | 0.5874913 | 0.1810032 | 0.8189968 | 0.01333611 | 0.3610993 | 32.2002 | 11.04007 | 13.9431 | 126.63 | 92.37763 | 0.007522108
203.8783 | 0.0005344134 | 0.01379134 | 30.01667 | 0.5838401 | 0.3053772 | 2.295721 | 2.070177 | 0.2292197 | 0.0998465 | 0.8731369 | 0.004111676 | 0.0004274652 | 0.006123541 | 0.555373 | 0.1945867 | 0.8054133 | 0.01433692 | 0.3899152 | 34.76979 | 11.92107 | 15.05576 | 136.7351 | 99.74941 | 0.007479923
221.6796 | 0.0005728249 | 0.01436416 | 31.38333 | 0.5375935 | 0.33394 | 2.294891 | 2.070166 | 0.2286065 | 0.09961539 | 0.8711159 | 0.003607214 | 0.0004607675 | 0.006584309 | 0.5447453 | 0.2092284 | 0.7907716 | 0.01541571 | 0.4234577 | 37.76087 | 12.94658 | 16.35094 | 148.4978 | 108.3304 | 0.007396903
240.0564 | 0.0005311389 | 0.0148953 | 32.65 | 0.4969473 | 0.3635567 | 2.294105 | 2.070155 | 0.2280335 | 0.09939976 | 0.8692303 | 0.003184844 | 0.0004264427 | 0.007010752 | 0.5322693 | 0.2227794 | 0.7772206 | 0.01641413 | 0.4580931 | 40.8494 | 14.00551 | 17.68831 | 160.6437 | 117.1909 | 0.007273053
260.4538 | 0.0005213283 | 0.01541663 | 33.98333 | 0.4584614 | 0.3965672 | 2.293305 | 2.070143 | 0.2274588 | 0.09918383 | 0.8673419 | 0.00280354 | 0.0004163303 | 0.007427082 | 0.5124173 | 0.2360091 | 0.7639909 | 0.01738888 | 0.496548 | 44.27854 | 15.18121 | 19.17317 | 174.1291 | 127.0286 | 0.007101546
281.8281 | 0.0004871432 | 0.01590377 | 35.35 | 0.4240375 | 0.4312947 | 2.292536 | 2.07013 | 0.2269127 | 0.09897888 | 0.8655497 | 0.002478251 | 0.0003873576 | 0.007814439 | 0.486844 | 0.2483181 | 0.7516819 | 0.01829579 | 0.5368584 | 47.87312 | 16.41364 | 20.72967 | 188.2651 | 137.3409 | 0.006905244
305.4856 | 0.0004697908 | 0.01637357 | 36.66667 | 0.3914894 | 0.469874 | 2.291756 | 2.070116 | 0.2263651 | 0.09877367 | 0.8637552 | 0.002184774 | 0.0003697465 | 0.008184186 | 0.4632563 | 0.2600675 | 0.7399325 | 0.01916147 | 0.5814923 | 51.85325 | 17.77826 | 22.45312 | 203.9173 | 148.7593 | 0.00667191
331.0302 | 0.0004516486 | 0.01682521 | 37.96667 | 0.3615137 | 0.5116753 | 2.290983 | 2.070101 | 0.2258291 | 0.09857304 | 0.8620007 | 0.00192695 | 0.0003537105 | 0.008537897 | 0.4424509 | 0.2713073 | 0.7286927 | 0.0199896 | 0.6297082 | 56.15279 | 19.25238 | 24.31487 | 220.8256 | 161.0941 | 0.006423159
358.4474 | 0.0004359987 | 0.01726121 | 39.28333 | 0.3340475 | 0.5566836 | 2.290221 | 2.070084 | 0.2253068 | 0.09837778 | 0.8602932 | 0.001701505 | 0.0003405693 | 0.008878466 | 0.4184795 | 0.2821295 | 0.7178705 | 0.02078697 | 0.6814843 | 60.76981 | 20.83536 | 26.3141 | 238.9824 | 174.3396 | 0.006168477
388.5594 | 0.0004074853 | 0.0176687 | 40.63334 | 0.308307 | 0.6062592 | 2.289453 | 2.070066 | 0.2247861 | 0.09818332 | 0.8585928 | 0.001499873 | 0.0003123457 | 0.009190811 | 0.399015 | 0.2920548 | 0.7079452 | 0.02151826 | 0.7383813 | 65.84347 | 22.5749 | 28.51106 | 258.935 | 188.8952 | 0.005890631
421.0206 | 0.0003997814 | 0.01806848 | 42 | 0.2846474 | 0.6598405 | 2.288694 | 2.070047 | 0.2242762 | 0.09799309 | 0.8569292 | 0.001323021 | 0.0003066048 | 0.009497416 | 0.3759121 | 0.3017978 | 0.6982022 | 0.02223611 | 0.7997548 | 71.31631 | 24.45131 | 30.88087 | 280.4574 | 204.596 | 0.005617816
456.2531 | 0.0003799386 | 0.01844842 | 43.35 | 0.2627478 | 0.7181261 | 2.287937 | 2.070026 | 0.223773 | 0.09780557 | 0.8552893 | 0.001166785 | 0.0002879969 | 0.009785413 | 0.3645101 | 0.3109494 | 0.6890506 | 0.02291039 | 0.866413 | 77.26041 | 26.48928 | 33.45474 | 303.8331 | 221.6487 | 0.005341199
493.9659 | 0.0003699046 | 0.01881832 | 44.71667 | 0.2427426 | 0.7806304 | 2.287193 | 2.070003 | 0.2232826 | 0.09762298 | 0.8536926 | 0.001030523 | 0.0002802963 | 0.01006571 | 0.3464439 | 0.3198563 | 0.6801437 | 0.02356664 | 0.9378167 | 83.62767 | 28.67234 | 36.21184 | 328.8729 | 239.9154 | 0.005074729
535.1456 | 0.0003517866 | 0.01917011 | 46.2 | 0.2240967 | 0.8489788 | 2.286446 | 2.069978 | 0.2227949 | 0.09744156 | 0.8521062 | 0.0009092449 | 0.0002626769 | 0.01032839 | 0.3304553 | 0.3282034 | 0.6717966 | 0.02418164 | 1.015847 | 90.58588 | 31.05802 | 39.22484 | 356.2366 | 259.8775 | 0.004806467
580.2596 | 0.0003404245 | 0.01951053 | 47.61666 | 0.206688 | 0.9239329 | 2.285695 | 2.069951 | 0.2223084 | 0.09726074 | 0.850525 | 0.0008011559 | 0.0002515338 | 0.01057992 | 0.3133499 | 0.3361963 | 0.6638037 | 0.02477055 | 1.101409 | 98.21565 | 33.67394 | 42.52862 | 386.2413 | 281.7662 | 0.004540728
628.968 | 0.0003303643 | 0.0198409 | 49.05 | 0.1906796 | 1.004901 | 2.28495 | 2.069922 | 0.2218296 | 0.09708292 | 0.84897 | 0.0007062829 | 0.0002428862 | 0.01082281 | 0.3060324 | 0.3439145 | 0.6560855 | 0.02533922 | 1.193877 | 106.4613 | 36.50102 | 46.09909 | 418.668 | 305.4218 | 0.004285256
680.4476 | 0.0003251918 | 0.02016609 | 50.55 | 0.176238 | 1.090477 | 2.284225 | 2.069891 | 0.2213672 | 0.09691131 | 0.8474693 | 0.0006245309 | 0.0002407065 | 0.01106351 | 0.2944066 | 0.3515633 | 0.6484367 | 0.02590278 | 1.291709 | 115.1852 | 39.49206 | 49.87664 | 452.9754 | 330.4492 | 0.004049149
737.5801 | 0.0003082901 | 0.02047438 | 51.98333 | 0.1625587 | 1.185396 | 2.283485 | 2.069857 | 0.2208987 | 0.09673753 | 0.8459496 | 0.0005505574 | 0.0002226862 | 0.0112862 | 0.2966641 | 0.3586396 | 0.6413604 | 0.02642415 | 1.400405 | 124.8779 | 42.81529 | 54.07374 | 491.093 | 358.2564 | 0.003810693
798.99 | 0.0003304724 | 0.02080485 | 53.45 | 0.1500266 | 1.287303 | 2.282753 | 2.06982 | 0.2204387 | 0.09656704 | 0.8444587 | 0.0004858394 | 0.00024643 | 0.01153263 | 0.2914049 | 0.3664704 | 0.6335296 | 0.02700111 | 1.517385 | 135.3093 | 46.39176 | 58.59065 | 532.1153 | 388.1825 | 0.003594615
865.5351 | 0.0003152657 | 0.02112012 | 54.9 | 0.1384455 | 1.39753 | 2.282024 | 2.06978 | 0.219983 | 0.0963982 | 0.8429823 | 0.0004287118 | 0.0002319956 | 0.01176462 | 0.2898194 | 0.3738425 | 0.6261575 | 0.02754428 | 1.644316 | 146.6281 | 50.2725 | 63.49184 | 576.6274 | 420.6544 | 0.003385001
938.5599 | 0.0003035162 | 0.02142363 | 56.38334 | 0.127619 | 1.518182 | 2.281287 | 2.069736 | 0.2195257 | 0.09622886 | 0.8415014 | 0.0003777109 | 0.0002199582 | 0.01198458 | 0.2741176 | 0.380832 | 0.619168 | 0.02805926 | 1.783811 | 159.0673 | 54.53735 | 68.87814 | 625.5454 | 456.3405 | 0.003179994
1016.096 | 0.0002883058 | 0.02171194 | 57.83333 | 0.1178207 | 1.645863 | 2.280566 | 2.06969 | 0.2190804 | 0.09606405 | 0.8400601 | 0.0003336226 | 0.0002069546 | 0.01219154 | 0.2779936 | 0.3874084 | 0.6125916 | 0.0285438 | 1.932157 | 172.2957 | 59.0728 | 74.60621 | 677.5673 | 494.2909 | 0.00298806
1100.616 | 0.0003222898 | 0.02203423 | 59.26667 | 0.1087072 | 1.784474 | 2.279842 | 2.069639 | 0.2186358 | 0.09589952 | 0.8386213 | 0.0002944382 | 0.0002410422 | 0.01243258 | 0.2730288 | 0.3950679 | 0.6049321 | 0.02910815 | 2.094141 | 186.7402 | 64.02522 | 80.86089 | 734.3716 | 535.7301 | 0.002813137
1192.586 | 0.0002871323 | 0.02232136 | 60.71667 | 0.1002533 | 1.934545 | 2.279116 | 2.069584 | 0.2181917 | 0.09573524 | 0.8371848 | 0.0002597131 | 0.0002059965 | 0.01263858 | 0.2848472 | 0.4016139 | 0.5983861 | 0.02959044 | 2.27073 | 202.4872 | 69.42418 | 87.67952 | 796.2979 | 580.9059 | 0.002639209
1291.47 | 0.0003161635 | 0.02263753 | 62.15 | 0.09250322 | 2.094933 | 2.278395 | 2.069524 | 0.2177533 | 0.09557311 | 0.8357669 | 0.0002292974 | 0.0002360633 | 0.01287464 | 0.2860241 | 0.4091152 | 0.5908848 | 0.03014313 | 2.460975 | 219.4518 | 75.24062 | 95.02543 | 863.0128 | 629.5749 | 0.002482654
1399.597 | 0.0003257245 | 0.02296325 | 63.56667 | 0.08527882 | 2.269085 | 2.277669 | 2.069459 | 0.2173132 | 0.09541035 | 0.8343437 | 0.0002022076 | 0.0002452984 | 0.01311994 | 0.2985928 | 0.41691 | 0.58309 | 0.03071744 | 2.669456 | 238.0427 | 81.61464 | 103.0755 | 936.1229 | 682.9093 | 0.002334501
1515.844 | 0.0003143623 | 0.02327761 | 64.98333 | 0.07865882 | 2.454791 | 2.276947 | 2.06939 | 0.2168777 | 0.09524937 | 0.8329359 | 0.0001784901 | 0.0002348069 | 0.01335474 | 0.3102756 | 0.4243714 | 0.5756286 | 0.03126719 | 2.89412 | 258.0766 | 88.4834 | 111.7504 | 1014.908 | 740.3837 | 0.002194051
1642.51 | 0.0003456771 | 0.02362329 | 66.38333 | 0.0725098 | 2.655261 | 2.27622 | 2.069314 | 0.2164413 | 0.09508804 | 0.8315251 | 0.0001574396 | 0.0002659365 | 0.01362068 | 0.3211953 | 0.432822 | 0.567178 | 0.03188982 | 3.139549 | 279.9622 | 95.98702 | 121.2272 | 1100.975 | 803.1701 | 0.002065171
1778.898 | 0.000348622 | 0.02397191 | 67.78333 | 0.06686596 | 2.86883 | 2.275497 | 2.069232 | 0.2160084 | 0.094928 | 0.8301256 | 0.0001389772 | 0.0002695142 | 0.0138902 | 0.3394954 | 0.4413864 | 0.5586136 | 0.03252083 | 3.404544 | 303.5924 | 104.0888 | 131.4594 | 1193.903 | 870.9619 | 0.001944566
1926.796 | 0.0003580693 | 0.02432998 | 69.16666 | 0.06164715 | 3.097662 | 2.274771 | 2.069143 | 0.2155754 | 0.09476793 | 0.8287259 | 0.0001226615 | 0.000278953 | 0.01416915 | 0.3578534 | 0.4502506 | 0.5497494 | 0.03317394 | 3.69276 | 329.2934 | 112.9006 | 142.5882 | 1294.974 | 944.6942 | 0.001831359
2086.995 | 0.0003876686 | 0.02471765 | 70.55 | 0.05682739 | 3.342209 | 2.274043 | 2.069047 | 0.2151426 | 0.09460795 | 0.8273268 | 0.0001082608 | 0.0003085897 | 0.01447774 | 0.3870579 | 0.4600566 | 0.5399434 | 0.03389643 | 4.005957 | 357.2221 | 122.4761 | 154.6817 | 1404.806 | 1024.817 | 0.001727606
2261.199 | 0.0004203897 | 0.02513804 | 71.93333 | 0.05236022 | 3.604156 | 2.27331 | 2.068942 | 0.2147081 | 0.09444736 | 0.8259226 | 9.550542e-05 | 0.0003410125 | 0.01481875 | 0.4138103 | 0.4708929 | 0.5291071 | 0.03469484 | 4.34773 | 387.6989 | 132.9253 | 167.8786 | 1524.659 | 1112.251 | 0.001632068
2449.645 | 0.0004232917 | 0.02556133 | 73.28333 | 0.04824228 | 3.882803 | 2.272574 | 2.068829 | 0.2142736 | 0.09428671 | 0.8245177 | 8.426902e-05 | 0.0003438914 | 0.01516264 | 0.4421247 | 0.4818207 | 0.5181793 | 0.03549998 | 4.71885 | 420.7927 | 144.2718 | 182.2086 | 1654.803 | 1207.192 | 0.001541478
2653.279 | 0.0004559271 | 0.02601726 | 74.63333 | 0.04444923 | 4.178377 | 2.271837 | 2.068707 | 0.2138389 | 0.09412601 | 0.8231124 | 7.437721e-05 | 0.0003765092 | 0.01553915 | 0.4663689 | 0.4937849 | 0.5062151 | 0.0363815 | 5.121531 | 456.7008 | 156.5831 | 197.7573 | 1796.015 | 1310.207 | 0.001458511
2873.739 | 0.0004772656 | 0.02649452 | 76 | 0.04094818 | 4.491905 | 2.271095 | 2.068575 | 0.2134028 | 0.09396472 | 0.8217019 | 6.56502e-05 | 0.0003975728 | 0.01593672 | 0.4960054 | 0.5064185 | 0.4935815 | 0.03731233 | 5.55942 | 495.7486 | 169.9709 | 214.6654 | 1949.573 | 1422.229 | 0.001381075
3114.302 | 0.00049733 | 0.02699185 | 77.35 | 0.03769293 | 4.826407 | 2.270342 | 2.06843 | 0.2129611 | 0.09380135 | 0.8202733 | 5.789522e-05 | 0.0004166396 | 0.01635336 | 0.5170715 | 0.519658 | 0.480342 | 0.0382878 | 6.039544 | 538.5626 | 184.65 | 233.2044 | 2117.943 | 1545.057 | 0.001307711
3372.449 | 0.0005064961 | 0.02749835 | 78.68333 | 0.03471596 | 5.176624 | 2.26959 | 2.068275 | 0.2125203 | 0.0936382 | 0.8188466 | 5.111679e-05 | 0.0004259467 | 0.01677931 | 0.5411052 | 0.5331933 | 0.4668067 | 0.03928506 | 6.557448 | 584.7455 | 200.4842 | 253.2022 | 2299.561 | 1677.549 | 0.001239065
3653.386 | 0.0005379301 | 0.02803628 | 80.01667 | 0.03195398 | 5.547667 | 2.268827 | 2.068107 | 0.2120735 | 0.09347273 | 0.8173996 | 4.510509e-05 | 0.000456285 | 0.0172356 | 0.5537948 | 0.5476925 | 0.4523075 | 0.04035335 | 7.124249 | 635.2887 | 217.8133 | 275.0881 | 2498.326 | 1822.55 | 0.001174887
3957.776 | 0.0005277116 | 0.02856399 | 81.33334 | 0.02940385 | 5.938079 | 2.268056 | 2.067924 | 0.2116213 | 0.09330513 | 0.815934 | 3.979963e-05 | 0.0004450875 | 0.01768068 | 0.5562378 | 0.561836 | 0.438164 | 0.04139542 | 7.742119 | 690.3858 | 236.7037 | 298.9458 | 2715 | 1980.615 | 0.001112534
4297.385 | 0.0005329642 | 0.02909696 | 82.66666 | 0.02698498 | 6.359819 | 2.267254 | 2.06772 | 0.2111495 | 0.09313007 | 0.8144031 | 3.499232e-05 | 0.000446768 | 0.01812745 | 0.5636202 | 0.5760329 | 0.4239671 | 0.04244143 | 8.436105 | 752.2704 | 257.9213 | 325.7426 | 2958.367 | 2158.153 | 0.001050504
4642.524 | 0.0005409662 | 0.02963792 | 84.03333 | 0.02488932 | 6.773955 | 2.266489 | 2.067513 | 0.2106987 | 0.09296258 | 0.8129385 | 3.101071e-05 | 0.0004586001 | 0.01858605 | 0.5689037 | 0.5906057 | 0.4093943 | 0.04351514 | 9.146417 | 815.6109 | 279.638 | 353.1699 | 3207.459 | 2339.867 | 0.0009970074
5028.604 | 0.0005436651 | 0.03018159 | 85.38333 | 0.02288604 | 7.220585 | 2.265688 | 2.067281 | 0.210224 | 0.09278593 | 0.8113937 | 2.736923e-05 | 0.0004569296 | 0.01904298 | 0.5823429 | 0.6051255 | 0.3948745 | 0.04458494 | 9.947028 | 887.0035 | 304.1155 | 384.0838 | 3488.216 | 2544.682 | 0.0009430895
5447.864 | 0.000554774 | 0.03073636 | 86.8 | 0.02103235 | 7.686555 | 2.264872 | 2.06703 | 0.2097375 | 0.09260457 | 0.8098077 | 2.414792e-05 | 0.0004658861 | 0.01950887 | 0.5778427 | 0.6199299 | 0.3800701 | 0.04567571 | 10.82371 | 965.1799 | 330.9188 | 417.9352 | 3795.651 | 2768.959 | 0.0008918076
5900.757 | 0.0005538762 | 0.03129024 | 88.1 | 0.01932614 | 8.1687 | 2.264044 | 2.066758 | 0.2092401 | 0.09241872 | 0.8081825 | 2.131323e-05 | 0.0004629812 | 0.01997185 | 0.5599236 | 0.634642 | 0.365358 | 0.04675968 | 11.77928 | 1050.391 | 360.134 | 454.8326 | 4130.751 | 3013.416 | 0.0008428997
6393.464 | 0.0005096756 | 0.03179991 | 89.4 | 0.01774476 | 8.669552 | 2.263196 | 2.066462 | 0.2087257 | 0.09222608 | 0.8064979 | 1.880134e-05 | 0.0004156984 | 0.02038755 | 0.5716984 | 0.6478516 | 0.3521484 | 0.04773295 | 12.82903 | 1144 | 392.2284 | 495.3664 | 4498.875 | 3281.966 | 0.0007941347
6926.182 | 0.0005905516 | 0.03239046 | 90.7 | 0.01628845 | 9.184945 | 2.262332 | 2.066143 | 0.2081967 | 0.09202745 | 0.8047609 | 1.658972e-05 | 0.0004938825 | 0.02088143 | 0.5839874 | 0.6635456 | 0.3364544 | 0.04888926 | 13.97605 | 1246.282 | 427.2967 | 539.656 | 4901.109 | 3575.399 | 0.0007508129
7212.265625 | 0.0003131479 | 0.03270361 | 91.88333 | 0.01559531 | 9.451109 | 2.261882 | 2.065971 | 0.2079194 | 0.09192322 | 0.8038494 | 1.557231e-05 | 0.000262496 | 0.02114392 | 0.6342495 | 0.6718869 | 0.3281131 | 0.04950384 | 14.59722 | 1301.673 | 446.288 | 563.6411 | 5118.94 | 3734.309 | 0.0007300949
7500.595 | 0.0003064498 | 0.03301006 | 93.05 | 0.01495034 | 9.712196 | 2.26144 | 2.065798 | 0.2076464 | 0.09182042 | 0.8029505 | 1.464647e-05 | 0.0002565571 | 0.02140048 | 0.5965403 | 0.6800394 | 0.3199606 | 0.05010451 | 15.22695 | 1357.829 | 465.5413 | 587.9571 | 5339.776 | 3895.41 | 0.0007105477
8127.011 | 0.0005386174 | 0.03354868 | 94.3 | 0.01370717 | 10.25582 | 2.260533 | 2.065422 | 0.2070778 | 0.09160573 | 0.8010731 | 1.291999e-05 | 0.0004347227 | 0.0218352 | 0.5997245 | 0.6938535 | 0.3061465 | 0.05112232 | 16.60796 | 1480.977 | 507.7634 | 641.2817 | 5824.065 | 4248.703 | 0.0006691012
8802.509 | 0.0006112121 | 0.03415989 | 95.56667 | 0.0125654 | 10.80811 | 2.259606 | 2.065016 | 0.2064893 | 0.09138289 | 0.7991244 | 1.140357e-05 | 0.0005036931 | 0.0223389 | 0.6209154 | 0.7098593 | 0.2901407 | 0.05230161 | 18.11707 | 1615.548 | 553.9022 | 699.5528 | 6353.279 | 4634.769 | 0.0006320052
9168.851 | 0.0003656559 | 0.03452555 | 96.75 | 0.01201676 | 11.09389 | 2.259117 | 2.064796 | 0.2061769 | 0.09126437 | 0.7980879 | 1.069918e-05 | 0.0003085658 | 0.02264746 | 0.67353 | 0.7196646 | 0.2803354 | 0.05302404 | 18.94421 | 1689.307 | 579.191 | 731.4914 | 6643.343 | 4846.373 | 0.0006151345
9536.694 | 0.0003213324 | 0.03484688 | 97.93333 | 0.01150844 | 11.37165 | 2.258638 | 2.064576 | 0.205869 | 0.09114741 | 0.7970651 | 1.006093e-05 | 0.0002650772 | 0.02291254 | 0.6780787 | 0.7280879 | 0.2719121 | 0.05364466 | 19.78097 | 1763.923 | 604.7734 | 763.8009 | 6936.774 | 5060.434 | 0.00059833
10330.8 | 0.0006291345 | 0.03547601 | 99.23333 | 0.01053499 | 11.94178 | 2.257655 | 2.064099 | 0.2052274 | 0.09090293 | 0.7949272 | 8.878142e-06 | 0.0005119151 | 0.02342446 | 0.6759533 | 0.7443549 | 0.2556451 | 0.0548432 | 21.60876 | 1926.912 | 660.6556 | 834.3774 | 7577.744 | 5528.027 | 0.000564678
11189.92 | 0.0006921031 | 0.03616812 | 100.5333 | 0.00963815 | 12.51664 | 2.256642 | 2.063583 | 0.2045565 | 0.09064642 | 0.7926841 | 7.835628e-06 | 0.0005695147 | 0.02399397 | 0.6960225 | 0.7624523 | 0.2375477 | 0.05617659 | 23.61948 | 2106.213 | 722.1303 | 912.0171 | 8282.861 | 6042.415 | 0.0005339993
12121.37 | 0.0007165782 | 0.0368847 | 101.8667 | 0.008810206 | 13.0954 | 2.255594 | 2.063024 | 0.2038516 | 0.09037603 | 0.7903195 | 6.914737e-06 | 0.0005877902 | 0.02458176 | 0.7427842 | 0.7811304 | 0.2188696 | 0.05755278 | 25.83914 | 2304.146 | 789.9929 | 997.7245 | 9061.248 | 6610.255 | 0.0005050413
13130.82 | 0.0007596537 | 0.03764435 | 103.2167 | 0.008046391 | 13.67564 | 2.254509 | 2.062418 | 0.2031099 | 0.09009053 | 0.787823 | 6.101731e-06 | 0.0006241306 | 0.02520589 | 0.7605741 | 0.8009633 | 0.1990367 | 0.05901404 | 28.29195 | 2522.87 | 864.9841 | 1092.435 | 9921.4 | 7237.742 | 0.0004780525
14223.98 | 0.0007557124 | 0.03840006 | 104.5833 | 0.007342421 | 14.25474 | 2.253384 | 2.061762 | 0.2023279 | 0.08978845 | 0.7851813 | 5.384532e-06 | 0.000612817 | 0.02581871 | 0.7979811 | 0.8204367 | 0.1795633 | 0.06044882 | 31.0045 | 2764.756 | 947.9162 | 1197.174 | 10872.63 | 7931.676 | 0.0004520421
15409.27 | 0.0008292906 | 0.03922935 | 105.9667 | 0.006692958 | 14.83128 | 2.252214 | 2.061051 | 0.201501 | 0.08946796 | 0.7823787 | 4.751084e-06 | 0.0006782066 | 0.02649691 | 0.8032968 | 0.8419879 | 0.1580121 | 0.06203669 | 34.01308 | 3033.039 | 1039.899 | 1313.344 | 11927.68 | 8701.34 | 0.0004282314
16690.21 | 0.0007954538 | 0.04002481 | 107.3833 | 0.006095858 | 15.40128 | 2.250999 | 2.060282 | 0.200627 | 0.08912799 | 0.7794058 | 4.193388e-06 | 0.0006357648 | 0.02713268 | 0.7902321 | 0.8621905 | 0.1378095 | 0.06352519 | 37.34472 | 3330.13 | 1141.759 | 1441.989 | 13096.02 | 9553.652 | 0.000404852
18079.73 | 0.0007514022 | 0.04077621 | 108.85 | 0.005544943 | 15.96489 | 2.249729 | 2.059448 | 0.1996971 | 0.08876495 | 0.776231 | 3.700482e-06 | 0.0005814988 | 0.02771418 | 0.7578322 | 0.8806687 | 0.1193313 | 0.06488664 | 41.05508 | 3660.993 | 1255.198 | 1585.257 | 14397.17 | 10502.85 | 0.0003817469
19586.35 | 0.0007814951 | 0.0415577 | 110.3333 | 0.005037144 | 16.51985 | 2.248402 | 2.058544 | 0.1987065 | 0.08837677 | 0.7728365 | 3.265145e-06 | 0.0006004985 | 0.02831468 | 0.7262824 | 0.8997506 | 0.1002494 | 0.06629258 | 45.19388 | 4030.062 | 1381.735 | 1745.068 | 15848.56 | 11561.65 | 0.0003600174
21215.79 | 0.0007532872 | 0.04231099 | 111.7167 | 0.004570429 | 17.06298 | 2.247015 | 2.057565 | 0.1976515 | 0.08796182 | 0.7692078 | 2.881602e-06 | 0.0005605249 | 0.0288752 | 0.6970021 | 0.9175623 | 0.08243767 | 0.06760492 | 49.80891 | 4441.596 | 1522.833 | 1923.267 | 17466.95 | 12742.28 | 0.0003389465
22982.65 | 0.0007176809 | 0.04302867 | 113.0167 | 0.00414053 | 17.59406 | 2.245559 | 2.056505 | 0.1965227 | 0.08751614 | 0.7653105 | 2.542791e-06 | 0.0005114192 | 0.02938662 | 0.6004802 | 0.9338136 | 0.0661864 | 0.0688023 | 54.98043 | 4902.754 | 1680.944 | 2122.955 | 19280.49 | 14065.28 | 0.0003184308
24896.02 | 0.0005894862 | 0.04361816 | 114.2833 | 0.003745281 | 18.11092 | 2.24403 | 2.055356 | 0.195313 | 0.08703672 | 0.761118 | 2.243905e-06 | 0.0003684571 | 0.02975508 | 0.5242251 | 0.945522 | 0.054478 | 0.06966496 | 60.78265 | 5420.154 | 1858.339 | 2346.996 | 21315.21 | 15549.62 | 0.0002976437
26967.9 | 0.0006148256 | 0.04423298 | 115.5 | 0.00338211 | 18.61222 | 2.242421 | 2.054112 | 0.1940154 | 0.08652054 | 0.7566041 | 1.98024e-06 | 0.0003777477 | 0.03013283 | 0.4601015 | 0.9575256 | 0.04247437 | 0.07054937 | 67.30949 | 6002.171 | 2057.887 | 2599.016 | 23604.04 | 17219.34 | 0.0002782647
29214.37 | 0.0006126016 | 0.04484558 | 116.7167 | 0.003048216 | 19.09751 | 2.240723 | 2.052764 | 0.1926202 | 0.08596343 | 0.7517323 | 1.747355e-06 | 0.0003576772 | 0.0304905 | 0.422925 | 0.9688915 | 0.03110853 | 0.07138679 | 74.68241 | 6659.634 | 2283.303 | 2883.706 | 26189.57 | 19105.51 | 0.0002599163
31632.79 | 0.0005499981 | 0.04539558 | 117.9 | 0.002743533 | 19.56262 | 2.238942 | 2.051312 | 0.1911284 | 0.08536553 | 0.7465038 | 1.543015e-06 | 0.0002774231 | 0.03076793 | 0.3640419 | 0.9777071 | 0.0222929 | 0.07203632 | 82.97627 | 7399.22 | 2536.875 | 3203.956 | 29098.05 | 21227.27 | 0.000242229
34262.36 | 0.0005310699 | 0.04592665 | 119.1 | 0.002462923 | 20.01156 | 2.237051 | 2.049733 | 0.1895158 | 0.08471681 | 0.7408309 | 1.361891e-06 | 0.0002364159 | 0.03100434 | 0.3178707 | 0.9852196 | 0.01478036 | 0.07258983 | 92.43005 | 8242.239 | 2825.91 | 3568.994 | 32413.3 | 23645.77 | 0.0002253568
37106.35 | 0.0005632862 | 0.04648994 | 120.2833 | 0.002206167 | 20.4413 | 2.235051 | 2.048026 | 0.1877808 | 0.08401633 | 0.7347053 | 1.202239e-06 | 0.0002462767 | 0.03125062 | 0.2015446 | 0.9930455 | 0.006954462 | 0.07316644 | 103.1872 | 9201.479 | 3154.793 | 3984.357 | 36185.59 | 26397.69 | 0.0002097374
40192.93 | 0.0002975389 | 0.04678748 | 121.4667 | 0.001970704 | 20.85292 | 2.232926 | 2.046172 | 0.1859035 | 0.08325555 | 0.7280524 | 1.061033e-06 | 0 | 0.03125062 | 0.1608499 | 0.9930455 | 0.006954462 | 0.07316644 | 115.5161 | 10300.89 | 3531.732 | 4460.415 | 40509.1 | 29551.72 | 0.0001936308
43539.8 | 0.0005097166 | 0.04729719 | 122.65 | 0.001755296 | 21.24571 | 2.230667 | 2.044163 | 0.1838754 | 0.0824307 | 0.7208394 | 9.362931e-07 | 0.0001391652 | 0.03138978 | 0.0886892 | 0.9974678 | 0.002532234 | 0.07349226 | 129.6922 | 11565 | 3965.144 | 5007.793 | 45480.34 | 33178.28 | 0.0001795425
47170.39 | 0.0004744083 | 0.0477716 | 123.8333 | 0.001558487 | 21.6197 | 2.228262 | 2.041983 | 0.1816822 | 0.0815354 | 0.7130101 | 8.260809e-07 | 7.366951e-05 | 0.03146345 | 0.09114286 | 0.9998087 | 0.0001912506 | 0.07366474 | 146.0699 | 13025.45 | 4465.87 | 5640.186 | 51223.69 | 37368.1 | 0.0001661125
51101.41 | 0.0004388615 | 0.04821046 | 125.0167 | 0.00137932 | 21.97423 | 2.225702 | 2.039622 | 0.1793133 | 0.0805648 | 0.7045224 | 7.28893e-07 | 6.018557e-06 | 0.03146947 | 0.03319056 | 1 | 0 | 0.07367883 | 165.0437 | 14717.4 | 5045.966 | 6372.821 | 57877.41 | 42222.05 | 0.0001533635
55355.0625 | 0.0004105903 | 0.04862105 | 126.2167 | 0.001216602 | 22.30939 | 2.222977 | 2.037068 | 0.1767549 | 0.07951268 | 0.6953219 | 6.432296e-07 | 0 | 0.03146947 | 0.00250852 | 1 | 0 | 0.07367883 | 187.118 | 16685.82 | 5720.853 | 7225.172 | 65618.4 | 47869.16 | 0.0001415786
59960.79 | 0.0003772154 | 0.04899827 | 127.4 | 0.001069026 | 22.62579 | 2.220071 | 2.034302 | 0.173989 | 0.07837091 | 0.6853373 | 5.676633e-07 | 0 | 0.03146947 | 0 | 1 | 0 | 0.07367883 | 212.9491 | 18989.25 | 6510.6 | 8222.586 | 74676.82 | 54477.35 | 0.0001307036

## A3 Summary
|  | Sample Image Not Available | Data Summary |  |  | Pore Throat Radius Histogram
|  |  | Sample Weight | 5.473 | g | Porosity < 10 nm | 3.165938 | %
|  |  | Intrusion Pressure | 38 | psia | Porosity 10-100 nm | 3.079872 | %
|  |  | Intrusion Porosity | 7.367883 | % | Porosity 100-1000 nm | 2.965903 | %
Well | Iniskin Bay Association 1 |  | Total Porosity | 11.43538 | % | Porosity 1000-10000 nm | 1.841375 | %
Sample ID | A3 |  | Bulk Density | 2.34128 | g/cc | Porosity > 100000 nm | 0.3822895 | %
Sample Depth, ft | 5000 |  | Grain Density | 2.643583 | g/cc | Porosity >= 10 nm | 8.269439 | %
Sample Type | Core Chip |  | Permeability to Air (Swanson) | 0.102297 | mD | Porosity >= 20 nm | 7.159754 | %
Sample Material | Intact |  | Permeability to Air (500 psi) | 0.001889791 | mD | Porosity >= 40 nm | 6.166621 | %
Sample Cleaning | Solvent |  | Permeability to Air (1500 psi) | 0.0003708119 | mD | Median Pore Throat Radius | 0.04444923 | µm

## A4 Data
MERCURY INJECTION CAPILLARY PRESSURE
Sample Metadata |  |  |  | Data Summary |  |  |  |  | System Parameters |  |  |  | Fluid Pressure Gradients |  |  |  |  | Fluid Parameters |  | Air/Hg | Air/Water | Air/Oil | Oil/Water
Client |  | Hilcorp Energy |  | Intrusion Porosity, fraction |  |  | 0.0500239 |  | Pen Volume, mL |  | 14.618 |  | Water, psia/ft |  |  | 0.47 |  | Hg Contact Angle |  | 140 | 0 | 0 | 0
Well |  | Iniskin Bay Association 1 |  | Total Porosity, fraction |  |  | 0.07522367 |  | Pen Weight, g |  | 82.214 |  | Oil, psia/ft |  |  | 0.287 |  | Hg IFT |  | 485 | 0 | 0 | 0
Sample ID |  | A4 |  | Bulk Density, g/cc |  |  | 2.447786 |  | Sample Weight, g |  | 5.542 |  | Gas, psia/ft |  |  | 0.114 |  | Lab Contact Angle |  | 0 | 0 | 0 | 30
Sample Depth, ft |  | 5066 |  | Grain Density, g/cc |  |  | 2.646895 |  | Assembly Weight, g |  | 254.756 | [6 empty] | Lab IFT |  | 0 | 70 | 24 | 35
Sample Weight, g |  | 5.542 |  | Permeability to Air, mD (Swanson) |  |  | 0.001122952 |  | Total Pore Volume, mL |  | 0.1703129 |  | Threshold Pressures |  |  |  |  | Reservoir Contact Angle |  | 0 | 0 | 0 | 30
Sample Type |  | Core Chip |  | Permeability to Air, mD (500 psi) |  |  | 0.0002599193 |  | Hg Intrusion Volume, mL |  | 0.1132584 |  | Closure Pressure, psia |  |  | 38 |  | Reservoir IFT |  | 0 | 50 | 0 | 25
Sample Material |  | Intact |  | Permeability to Air, mD (1500 psi) |  |  | 4.562595e-05 |  | Bulk Volume, mL |  | 2.264087 |  | Intrusion Pressure, psia |  |  | 204 |  | Lab T*cos(theta) |  |  | 70 | 24 | 30.31089
Sample Cleaning |  | Solvent |  | Median Pore Throat Radius, um |  |  | 0.01628619 |  | Bulk Modulus (Grain), GPa |  | 26.50679 | [6 empty] | Reservoir T*cos(theta) |  |  | 50 |  | 21.65064
[18 empty] | IFT*cos(contact angle) |  | 371.5316
Raw Data |  |  |  | Pore Size | Sample Compression | [6 empty] | Mercury Intrusion | [5 empty] | Capillary Conversions
Injection Pressure | Incremental Volume | Cumulative Volume | Elapsed Time | Pore Throat Radius | Bulk Modulus | Bulk Volume | Grain Volume | Pore Volume | Total Porosity | Normalized Porosity Reduction | Normalized Permeability Reduction | Incremental Volume | Cumulative Volume | Log Normalized Pore Volume | Hg Saturation | 1.0 - Hg Saturation | Cumulative Intrusion Porosity | Leverett J Function | Gas-Water Pressure | Gas-Oil Pressure | Oil-Water Pressure | HAFW Gas-Water | HAFW Oil-Water | Swanson Stressed Sb/Pc
psia | mL/g | mL/g | minutes | um | GPa | mL | mL | mL | fraction | fraction | fraction | mL/g | mL/g | fraction | fraction | fraction | fraction |  | psia | psia | psia | ft | ft
4.964402 | 0 | 0 | 31.61667 | 21.70324
5.173725 | 2.437359e-05 | 2.437359e-05 | 32.36666 | 20.82549 |  | 2.264087 | 2.093774 | 0.1703129 | 0.07522367 | 1 | 1 | 0 | 0 | 0 | 0 | 1 | 0 | 0.001288857 | 0.974767 | 0.3342058 | 0.4220865 | 3.833354 | 2.796463 | 0
5.605725 | 5.919301e-05 | 8.35666e-05 | 33.26667 | 19.22152 |  | 2.264087 | 2.093774 | 0.1703129 | 0.07522367 | 1 | 1 | 0 | 0 | 0 | 0 | 1 | 0 | 0.001396407 | 1.056108 | 0.3620941 | 0.4573081 | 4.153233 | 3.029817 | 0
6.074231 | 9.749437e-05 | 0.000181061 | 34.15 | 17.74041 |  | 2.264087 | 2.093774 | 0.1703129 | 0.07522367 | 1 | 1 | 0 | 0 | 0 | 0 | 1 | 0 | 0.00151299 | 1.14428 | 0.3923246 | 0.4954878 | 4.499977 | 3.28277 | 0
6.581753 | 8.008468e-05 | 0.0002611456 | 35.08333 | 16.37456 |  | 2.264087 | 2.093774 | 0.1703129 | 0.07522367 | 1 | 1 | 0 | 0 | 0 | 0 | 1 | 0 | 0.001639193 | 1.239728 | 0.4250495 | 0.5368179 | 4.875334 | 3.556596 | 0
7.132013 | 0.0001288319 | 0.0003899775 | 36 | 15.11417 |  | 2.264087 | 2.093774 | 0.1703129 | 0.07522367 | 1 | 1 | 0 | 0 | 0 | 0 | 1 | 0 | 0.001775888 | 1.343111 | 0.4604951 | 0.581584 | 5.281896 | 3.853187 | 0
7.72914 | 8.008463e-05 | 0.0004700621 | 36.95 | 13.95047 |  | 2.264087 | 2.093774 | 0.1703129 | 0.07522367 | 1 | 1 | 0 | 0 | 0 | 0 | 1 | 0 | 0.001924026 | 1.455148 | 0.4989078 | 0.6300974 | 5.722491 | 4.174604 | 0
8.372648 | 8.704857e-05 | 0.0005571107 | 37.91667 | 12.88337 |  | 2.264087 | 2.093774 | 0.1703129 | 0.07522367 | 1 | 1 | 0 | 0 | 0 | 0 | 1 | 0 | 0.002083389 | 1.575675 | 0.5402313 | 0.6822872 | 6.196474 | 4.520378 | 0
9.072169 | 9.401242e-05 | 0.0006511231 | 38.88334 | 11.89638 |  | 2.264087 | 2.093774 | 0.1703129 | 0.07522367 | 1 | 1 | 0 | 0 | 0 | 0 | 1 | 0 | 0.002256239 | 1.706402 | 0.585052 | 0.7388936 | 6.710569 | 4.895415 | 0
9.830619 | 9.053055e-05 | 0.0007416537 | 39.86666 | 10.98631 |  | 2.264087 | 2.093774 | 0.1703129 | 0.07522367 | 1 | 1 | 0 | 0 | 0 | 0 | 1 | 0 | 0.002443139 | 1.847755 | 0.6335159 | 0.8001013 | 7.266451 | 5.300936 | 0
10.65099 | 0.0001149041 | 0.0008565577 | 40.88334 | 10.14923 |  | 2.264087 | 2.093774 | 0.1703129 | 0.07522367 | 1 | 1 | 0 | 0 | 0 | 0 | 1 | 0 | 0.002644642 | 2.000152 | 0.6857664 | 0.8660912 | 7.865766 | 5.738141 | 0
11.53782 | 0.0002506998 | 0.001107258 | 41.9 | 9.379583 |  | 2.264087 | 2.093774 | 0.1703129 | 0.07522367 | 1 | 1 | 0 | 0 | 0 | 0 | 1 | 0 | 0.002861649 | 2.164275 | 0.7420373 | 0.9371587 | 8.511195 | 6.208987 | 0
12.50017 | 0.0001462415 | 0.001253499 | 42.95 | 8.669214 |  | 2.264087 | 2.093774 | 0.1703129 | 0.07522367 | 1 | 1 | 0 | 0 | 0 | 0 | 1 | 0 | 0.003096137 | 2.341619 | 0.8028409 | 1.013951 | 9.208616 | 6.717761 | 0
13.54152 | 0.0001357958 | 0.001389295 | 44.01667 | 8.015407 |  | 2.264087 | 2.093774 | 0.1703129 | 0.07522367 | 1 | 1 | 0 | 0 | 0 | 0 | 1 | 0 | 0.003348685 | 2.532622 | 0.8683277 | 1.096658 | 9.959751 | 7.26572 | 0
14.67061 | 0.0001253498 | 0.001514645 | 45.13334 | 7.412358 |  | 2.264087 | 2.093774 | 0.1703129 | 0.07522367 | 1 | 1 | 0 | 0 | 0 | 0 | 1 | 0 | 0.003621125 | 2.73867 | 0.9389725 | 1.185879 | 10.77005 | 7.85684 | 0
15.89255 | 0.0001427596 | 0.001657404 | 46.25 | 6.857033 |  | 2.264087 | 2.093774 | 0.1703129 | 0.07522367 | 1 | 1 | 0 | 0 | 0 | 0 | 1 | 0 | 0.003914386 | 2.960464 | 1.015016 | 1.281919 | 11.64227 | 8.493135 | 0
17.21745 | 0.0001427595 | 0.001800164 | 47.43333 | 6.344528 |  | 2.264087 | 2.093774 | 0.1703129 | 0.07522367 | 1 | 1 | 0 | 0 | 0 | 0 | 1 | 0 | 0.004230586 | 3.199607 | 1.097008 | 1.385471 | 12.58273 | 9.179201 | 0
18.65348 | 0.0001044583 | 0.001904622 | 48.63334 | 5.871573 |  | 2.264087 | 2.093774 | 0.1703129 | 0.07522367 | 1 | 1 | 0 | 0 | 0 | 0 | 1 | 0 | 0.00457136 | 3.457336 | 1.185372 | 1.49707 | 13.59626 | 9.918587 | 0
20.2064 | 0.0001288319 | 0.002033454 | 49.88334 | 5.435872 |  | 2.264087 | 2.093774 | 0.1703129 | 0.07522367 | 1 | 1 | 0 | 0 | 0 | 0 | 1 | 0 | 0.004937768 | 3.734452 | 1.280383 | 1.617065 | 14.68605 | 10.71359 | 0
21.8894 | 0.000111422 | 0.002144876 | 51.18333 | 5.033364 |  | 2.264087 | 2.093774 | 0.1703129 | 0.07522367 | 1 | 1 | 0 | 0 | 0 | 0 | 1 | 0 | 0.005332632 | 4.033088 | 1.382773 | 1.746378 | 15.86046 | 11.57033 | 0
23.71291 | 9.401236e-05 | 0.002238889 | 52.56667 | 4.661434 |  | 2.264087 | 2.093774 | 0.1703129 | 0.07522367 | 1 | 1 | 0 | 0 | 0 | 0 | 1 | 0 | 0.005758115 | 4.354883 | 1.493103 | 1.88572 | 17.12594 | 12.49352 | 0
25.68536 | 0.0001079403 | 0.002346829 | 54 | 4.318113 |  | 2.264087 | 2.093774 | 0.1703129 | 0.07522367 | 1 | 1 | 0 | 0 | 0 | 0 | 1 | 0 | 0.006215927 | 4.701128 | 1.611815 | 2.035648 | 18.48758 | 13.48684 | 0
27.82545 | 0.0001079403 | 0.002454769 | 55.55 | 4.000061 |  | 2.264087 | 2.093774 | 0.1703129 | 0.07522367 | 1 | 1 | 0 | 0 | 0 | 0 | 1 | 0 | 0.006710166 | 5.074923 | 1.739973 | 2.197506 | 19.95756 | 14.5592 | 0
30.14443 | 0.0001009761 | 0.002555745 | 57.2 | 3.705689 |  | 2.264087 | 2.093774 | 0.1703129 | 0.07522367 | 1 | 1 | 0 | 0 | 0 | 0 | 1 | 0 | 0.007243208 | 5.478064 | 1.878193 | 2.372071 | 21.54295 | 15.71576 | 0
38.4156 | 0.0001288692 | 0.002684614 | 4.25 | 2.940406 | 0.1075638 | 2.262894 | 2.09377 | 0.1691134 | 0.07473324 | 0.9934804 | 1 | 0 | 0 | 0 | 0 | 1 | 0 | 0.009128358 | 6.903809 | 2.36702 | 2.989437 | 27.14981 | 19.80601 | 0
41.58887 | 5.721557e-05 | 0.00274183 | 5.3 | 2.725904 | 0.1162331 | 2.26247 | 2.093768 | 0.1686893 | 0.07455977 | 0.9911743 | 0.8757077 | 0 | 0 | 0 | 0 | 1 | 0 | 0.009846669 | 7.44707 | 2.553281 | 3.224676 | 29.28623 | 21.36455 | 0
43.80894 | 5.447608e-05 | 0.002796306 | 6.366667 | 2.593843 | 0.1222876 | 2.262189 | 2.093767 | 0.1684079 | 0.07444465 | 0.9896439 | 0.8027697 | 0 | 0 | 0 | 0 | 1 | 0 | 0.010348 | 7.826226 | 2.683278 | 3.388855 | 30.77729 | 22.45229 | 0
47.83782 | 9.006704e-05 | 0.002886373 | 7.633333 | 2.384673 | 0.1332537 | 2.26172 | 2.093765 | 0.1679403 | 0.07425335 | 0.9871009 | 0.6929431 | 0 | 0 | 0 | 0 | 1 | 0 | 0.01125566 | 8.512699 | 2.91864 | 3.686107 | 33.47691 | 24.42168 | 0
51.74363 | 6.39467e-05 | 0.00295032 | 8.8 | 2.212156 | 0.1438601 | 2.261299 | 2.093763 | 0.1675214 | 0.07408192 | 0.9848219 | 0.6077137 | 0 | 0 | 0 | 0 | 1 | 0 | 0.01213345 | 9.176569 | 3.146252 | 3.973571 | 36.08763 | 26.32622 | 0
56.3181 | 8.168537e-05 | 0.003032005 | 10.01667 | 2.039696 | 0.1562531 | 2.260846 | 2.093761 | 0.1670709 | 0.0738975 | 0.9823703 | 0.5274435 | 0 | 0 | 0 | 0 | 1 | 0 | 0.01315935 | 9.952462 | 3.412273 | 4.309542 | 39.13889 | 28.55214 | 0
61.01794 | 7.022289e-05 | 0.003102228 | 11.18333 | 1.888696 | 0.168955 | 2.260415 | 2.093759 | 0.1666438 | 0.07372266 | 0.980046 | 0.4612821 | 0 | 0 | 0 | 0 | 1 | 0 | 0.01421143 | 10.74816 | 3.685082 | 4.654088 | 42.26803 | 30.83487 | 0
66.20904 | 8.721324e-05 | 0.003189441 | 12.43333 | 1.746138 | 0.1829503 | 2.259975 | 2.093756 | 0.1662094 | 0.07354478 | 0.9776814 | 0.4024111 | 0 | 0 | 0 | 0 | 1 | 0 | 0.01537168 | 11.62566 | 3.98594 | 5.034058 | 45.71889 | 33.3523 | 0
71.91338 | 7.706787e-05 | 0.003266509 | 13.73333 | 1.612567 | 0.1982901 | 2.25953 | 2.093754 | 0.1657701 | 0.07336486 | 0.9752896 | 0.3504691 | 0 | 0 | 0 | 0 | 1 | 0 | 0.01664494 | 12.58863 | 4.316101 | 5.451036 | 49.50584 | 36.11491 | 0
78.1352 | 8.788868e-05 | 0.003354398 | 15.01667 | 1.488515 | 0.2149771 | 2.259082 | 2.093751 | 0.1653294 | 0.07318434 | 0.9728898 | 0.3050617 | 0 | 0 | 0 | 0 | 1 | 0 | 0.01803211 | 13.63775 | 4.6758 | 5.905319 | 53.6316 | 39.12469 | 0
84.38248 | 6.797863e-05 | 0.003422376 | 16.2 | 1.381874 | 0.2316884 | 2.258664 | 2.093748 | 0.1649198 | 0.07301652 | 0.9706588 | 0.2682416 | 0 | 0 | 0 | 0 | 1 | 0 | 0.01942367 | 14.69019 | 5.036637 | 6.36104 | 57.77042 | 42.14399 | 0
91.64027 | 8.130353e-05 | 0.00350368 | 17.46667 | 1.275772 | 0.25105 | 2.258217 | 2.093744 | 0.1644818 | 0.07283701 | 0.9682725 | 0.2336703 | 0 | 0 | 0 | 0 | 1 | 0 | 0.02103908 | 15.91193 | 5.455518 | 6.890067 | 62.575 | 45.64898 | 0
98.69975 | 7.699477e-05 | 0.003580675 | 18.68333 | 1.187166 | 0.2698309 | 2.257812 | 2.093741 | 0.1640864 | 0.07267498 | 0.9661184 | 0.2063993 | 0 | 0 | 0 | 0 | 1 | 0 | 0.02260937 | 17.09955 | 5.862703 | 7.404322 | 67.24542 | 49.05608 | 0
107.4918 | 7.869373e-05 | 0.003659368 | 19.95 | 1.092697 | 0.2931532 | 2.257348 | 2.093737 | 0.1636343 | 0.07248964 | 0.9636546 | 0.1789521 | 0 | 0 | 0 | 0 | 1 | 0 | 0.02456406 | 18.57789 | 6.369562 | 8.044462 | 73.05911 | 53.29722 | 0
116.7339 | 8.589635e-05 | 0.003745265 | 21.2 | 1.008382 | 0.3175919 | 2.256898 | 2.093732 | 0.1631969 | 0.07231029 | 0.9612704 | 0.1558959 | 0 | 0 | 0 | 0 | 1 | 0 | 0.02661797 | 20.13126 | 6.902147 | 8.717092 | 79.16788 | 57.75362 | 0
126.1833 | 6.648316e-05 | 0.003811748 | 22.43333 | 0.9346655 | 0.3425004 | 2.256471 | 2.093728 | 0.1627832 | 0.0721406 | 0.9590147 | 0.136869 | 0 | 0 | 0 | 0 | 1 | 0 | 0.0287173 | 21.719 | 7.446514 | 9.404602 | 85.41179 | 62.3086 | 0
136.9411 | 8.227909e-05 | 0.003894027 | 23.7 | 0.8628675 | 0.3707656 | 2.256022 | 2.093723 | 0.1623492 | 0.07196259 | 0.9566482 | 0.119368 | 0 | 0 | 0 | 0 | 1 | 0 | 0.03110683 | 23.52621 | 8.066128 | 10.18715 | 92.51879 | 67.49322 | 0
148.4359 | 8.621369e-05 | 0.003980241 | 24.98333 | 0.7974241 | 0.4008633 | 2.255579 | 2.093717 | 0.1619216 | 0.07178714 | 0.9543158 | 0.1043161 | 0 | 0 | 0 | 0 | 1 | 0 | 0.03365972 | 25.45697 | 8.728104 | 11.02319 | 100.1117 | 73.03229 | 0
161.1669 | 7.133652e-05 | 0.004051577 | 26.26667 | 0.7356335 | 0.434078 | 2.255126 | 2.093711 | 0.1614852 | 0.07160807 | 0.9519353 | 0.09090574 | 0 | 0 | 0 | 0 | 1 | 0 | 0.03648702 | 27.59526 | 9.461233 | 11.9491 | 108.5207 | 79.16673 | 0
173.9573 | 9.666802e-05 | 0.004148245 | 27.51667 | 0.6825012 | 0.4673253 | 2.254703 | 2.093705 | 0.1610793 | 0.07144149 | 0.9497208 | 0.08000725 | 0 | 0 | 0 | 0 | 1 | 0 | 0.03932751 | 29.74354 | 10.19778 | 12.87933 | 116.969 | 85.32982 | 0
189.1392 | 9.718863e-05 | 0.004245434 | 28.8 | 0.6286056 | 0.5066368 | 2.25424 | 2.093698 | 0.1606363 | 0.07125964 | 0.9473034 | 0.06956045 | 0 | 0 | 0.00194169 | 0 | 1 | 0 | 0.04269939 | 32.2937 | 11.07213 | 13.98358 | 126.9977 | 92.64586 | 0
204.4631 | 7.926254e-05 | 0.004324696 | 30.01667 | 0.582195 | 0.5461541 | 2.253806 | 2.09369 | 0.1602227 | 0.0710898 | 0.9450456 | 0.06106403 | 4.620185e-06 | 4.620185e-06 | 0.01264547 | 0.0002260765 | 0.9997739 | 1.130923e-05 | 0.04610324 | 34.86804 | 11.95476 | 15.09831 | 137.1215 | 100.0313 | 5.689663e-06
222.4254 | 0.0001068627 | 0.004431559 | 31.38333 | 0.5358152 | 0.5922762 | 2.253338 | 2.093682 | 0.1597771 | 0.07090683 | 0.9426133 | 0.05304362 | 2.646009e-05 | 3.108028e-05 | 0.02878948 | 0.001520831 | 0.9984792 | 7.607788e-05 | 0.05009391 | 37.8862 | 12.98955 | 16.40521 | 148.9907 | 108.6899 | 3.518379e-05
240.6959 | 0.0001138295 | 0.004545389 | 32.65 | 0.495643 | 0.6389769 | 2.252897 | 2.093673 | 0.1593586 | 0.07073497 | 0.9403286 | 0.04648385 | 3.831703e-05 | 6.93973e-05 | 0.04039445 | 0.003395772 | 0.9966042 | 0.0001698698 | 0.05415404 | 40.95689 | 14.04236 | 17.73486 | 161.0664 | 117.4993 | 7.259655e-05
261.1187 | 0.0001117974 | 0.004657186 | 33.98333 | 0.4573068 | 0.6909338 | 2.25244 | 2.093663 | 0.1589275 | 0.07055793 | 0.9379751 | 0.04056548 | 3.402273e-05 | 0.00010342 | 0.05019018 | 0.005060584 | 0.9949394 | 0.0002531502 | 0.0586938 | 44.39033 | 15.21954 | 19.22158 | 174.5687 | 127.3493 | 9.972608e-05
282.5154 | 0.0001229346 | 0.004780121 | 35.35 | 0.4230159 | 0.7450998 | 2.251997 | 2.093653 | 0.1585105 | 0.07038663 | 0.9356979 | 0.03555981 | 4.768587e-05 | 0.0001511059 | 0.05692705 | 0.007393966 | 0.992606 | 0.000369875 | 0.06345169 | 47.98874 | 16.45328 | 20.77973 | 188.7198 | 137.6726 | 0.0001346732
306.1938 | 0.0001320723 | 0.004912193 | 36.66667 | 0.3905917 | 0.8047317 | 2.251543 | 2.093642 | 0.1580851 | 0.07021187 | 0.9333747 | 0.03108193 | 5.530583e-05 | 0.0002064117 | 0.06673177 | 0.01010021 | 0.9898998 | 0.0005052518 | 0.06871901 | 51.97243 | 17.81912 | 22.50472 | 204.386 | 149.1012 | 0.0001697383
331.7581 | 0.0001332182 | 0.005045411 | 37.96667 | 0.3607264 | 0.8687588 | 2.25109 | 2.093629 | 0.1576615 | 0.07003785 | 0.9310613 | 0.02718145 | 5.6785e-05 | 0.0002631967 | 0.07800866 | 0.01287883 | 0.9871212 | 0.0006442493 | 0.07440841 | 56.27534 | 19.2944 | 24.36794 | 221.3075 | 161.4457 | 0.0001997565
359.1929 | 0.0001508924 | 0.005196304 | 39.28333 | 0.3333586 | 0.9370736 | 2.250638 | 2.093616 | 0.1572422 | 0.06986557 | 0.9287711 | 0.02379965 | 7.522847e-05 | 0.0003384252 | 0.08763875 | 0.01655994 | 0.9834401 | 0.0008283926 | 0.08051712 | 60.89538 | 20.87842 | 26.36847 | 239.4762 | 174.6999 | 0.000237234
389.3205 | 0.000155054 | 0.005351358 | 40.63334 | 0.3077075 | 1.011635 | 2.25018 | 2.093602 | 0.1568178 | 0.06969123 | 0.9264534 | 0.02080065 | 7.848129e-05 | 0.0004169065 | 0.1004024 | 0.02040021 | 0.9795998 | 0.001020498 | 0.08722919 | 65.97175 | 22.61888 | 28.5666 | 259.4394 | 189.2632 | 0.0002696332
421.7962 | 0.0001634602 | 0.005514818 | 42 | 0.2841262 | 1.091485 | 2.249721 | 2.093586 | 0.1563961 | 0.06951799 | 0.9241504 | 0.01819245 | 8.737253e-05 | 0.000504279 | 0.1060877 | 0.02467555 | 0.9753244 | 0.001234367 | 0.09446884 | 71.44712 | 24.49616 | 30.93751 | 280.9718 | 204.9713 | 0.0003010303
457.0418 | 0.0001658509 | 0.005680669 | 43.35 | 0.2622958 | 1.177549 | 2.249261 | 2.093569 | 0.1559742 | 0.06934467 | 0.9218464 | 0.01590775 | 8.972796e-05 | 0.000594007 | 0.1163385 | 0.02906615 | 0.9709338 | 0.001454002 | 0.1023313 | 77.39353 | 26.53493 | 33.51238 | 304.3566 | 222.0306 | 0.0003272485
494.7665 | 0.0001769061 | 0.005857575 | 44.71667 | 0.2423507 | 1.268999 | 2.248803 | 2.093551 | 0.1555577 | 0.06917354 | 0.9195715 | 0.01393189 | 0.0001017431 | 0.0006957501 | 0.1288288 | 0.03404468 | 0.9659553 | 0.001703048 | 0.110753 | 83.7629 | 28.71871 | 36.2704 | 329.4047 | 240.3034 | 0.0003540748
535.9559 | 0.0001927512 | 0.006050326 | 46.2 | 0.2237584 | 1.36808 | 2.24834 | 2.093532 | 0.1551385 | 0.06900134 | 0.9172823 | 0.01218809 | 0.000117112 | 0.0008128621 | 0.1389798 | 0.03977524 | 0.9602248 | 0.001989713 | 0.1199556 | 90.72287 | 31.10498 | 39.28415 | 356.7753 | 260.2705 | 0.0003818825
581.0791 | 0.0001911898 | 0.006241516 | 47.61666 | 0.2063966 | 1.475731 | 2.24787 | 2.09351 | 0.1547154 | 0.06882757 | 0.9149722 | 0.01064707 | 0.0001148521 | 0.0009277142 | 0.1529016 | 0.04539523 | 0.9546048 | 0.002270846 | 0.1300461 | 98.35431 | 33.72148 | 42.58867 | 386.7866 | 282.164 | 0.0004019953
629.7946 | 0.000212912 | 0.006454428 | 49.05 | 0.1904292 | 1.590932 | 2.2474 | 2.093487 | 0.1542947 | 0.06865478 | 0.9126752 | 0.009306 | 0.0001369995 | 0.001064714 | 0.1654101 | 0.05209893 | 0.9479011 | 0.002606192 | 0.1409504 | 106.6013 | 36.54902 | 46.15972 | 419.2186 | 305.8234 | 0.0004256728
681.2806 | 0.0002190419 | 0.00667347 | 50.55 | 0.1760221 | 1.711564 | 2.246938 | 2.093462 | 0.1538844 | 0.06848628 | 0.9104353 | 0.008160088 | 0.0001450042 | 0.001209718 | 0.1776234 | 0.05919433 | 0.9408057 | 0.002961131 | 0.1524869 | 115.3264 | 39.54048 | 49.9378 | 453.5308 | 330.8545 | 0.0004470953
738.4185 | 0.0002193423 | 0.006892812 | 51.98333 | 0.1623737 | 1.844128 | 2.246462 | 2.093435 | 0.1534648 | 0.06831399 | 0.9081448 | 0.007131916 | 0.0001436243 | 0.001353342 | 0.1966887 | 0.0662222 | 0.9337778 | 0.003312692 | 0.1653044 | 125.0203 | 42.86409 | 54.13537 | 491.6528 | 358.6647 | 0.0004614738
799.8328 | 0.0002564462 | 0.007149258 | 53.45 | 0.149868 | 1.985118 | 2.245987 | 2.093405 | 0.1530493 | 0.06814343 | 0.9058774 | 0.006240015 | 0.0001814751 | 0.001534817 | 0.2063675 | 0.0751022 | 0.9248978 | 0.003756905 | 0.1790982 | 135.4526 | 46.44088 | 58.65269 | 532.6787 | 388.5935 | 0.0004831695
866.382 | 0.000245804 | 0.007395062 | 54.9 | 0.1383095 | 2.136194 | 2.24551 | 2.093374 | 0.1526342 | 0.06797307 | 0.9036128 | 0.005459368 | 0.0001709083 | 0.001705726 | 0.2174304 | 0.08346514 | 0.9165349 | 0.004175252 | 0.1940653 | 146.7723 | 50.32192 | 63.55426 | 577.1944 | 421.068 | 0.0004957261
939.4102 | 0.0002467963 | 0.007641858 | 56.38334 | 0.1275028 | 2.3 | 2.245023 | 2.093339 | 0.1522145 | 0.06780085 | 0.9013233 | 0.004768377 | 0.0001710617 | 0.001876787 | 0.2122851 | 0.09183559 | 0.9081644 | 0.004593974 | 0.2105136 | 159.2122 | 54.58704 | 68.94091 | 626.1154 | 456.7563 | 0.0005030391
1016.949 | 0.0002421057 | 0.007883964 | 57.83333 | 0.1177212 | 2.47172 | 2.244543 | 2.093302 | 0.151803 | 0.06763201 | 0.8990789 | 0.00417612 | 0.000167852 | 0.002044639 | 0.2292911 | 0.100049 | 0.899951 | 0.00500484 | 0.2280054 | 172.4413 | 59.12273 | 74.66928 | 678.14 | 494.7087 | 0.0005062438
1101.471 | 0.0002861908 | 0.008170155 | 59.26667 | 0.1086221 | 2.656397 | 2.244056 | 2.093261 | 0.1513894 | 0.06746237 | 0.8968237 | 0.003654183 | 0.0002115584 | 0.002256198 | 0.2386431 | 0.110401 | 0.889599 | 0.00552269 | 0.2471051 | 186.8865 | 64.07536 | 80.92421 | 734.9468 | 536.1497 | 0.0005157583
1193.442 | 0.0002667224 | 0.008436877 | 60.71667 | 0.1001807 | 2.854465 | 2.243564 | 2.093217 | 0.150974 | 0.06729204 | 0.8945593 | 0.003195578 | 0.0001917692 | 0.002447967 | 0.2644957 | 0.1197848 | 0.8802152 | 0.0059921 | 0.2679267 | 202.6339 | 69.47448 | 87.74305 | 796.8749 | 581.3268 | 0.0005164713
1292.326 | 0.0003048647 | 0.008741742 | 62.15 | 0.09244125 | 3.064166 | 2.243071 | 2.09317 | 0.1505619 | 0.0671231 | 0.8923135 | 0.002797301 | 0.0002305031 | 0.00267847 | 0.2672669 | 0.1310638 | 0.8689362 | 0.006556322 | 0.2903582 | 219.5989 | 75.29106 | 95.08913 | 863.5913 | 629.9969 | 0.0005218631
1400.456 | 0.0002946379 | 0.00903638 | 63.56667 | 0.08522593 | 3.289736 | 2.242569 | 2.093118 | 0.1501458 | 0.06695261 | 0.8900471 | 0.002445588 | 0.0002195726 | 0.002898043 | 0.2818246 | 0.141808 | 0.858192 | 0.007093789 | 0.3149402 | 238.1904 | 81.66529 | 103.1395 | 936.7039 | 683.3332 | 0.0005210477
1516.702 | 0.0003000284 | 0.009336408 | 64.98333 | 0.07861367 | 3.528025 | 2.242066 | 2.093063 | 0.1497325 | 0.06678328 | 0.887796 | 0.002140289 | 0.0002254488 | 0.003123492 | 0.2910194 | 0.1528397 | 0.8471603 | 0.00764564 | 0.3414301 | 258.2248 | 88.53422 | 111.8146 | 1015.491 | 740.8088 | 0.0005185397
1643.37 | 0.0003293678 | 0.009665776 | 66.38333 | 0.0724713 | 3.782872 | 2.241556 | 2.093002 | 0.1493166 | 0.06661292 | 0.8855313 | 0.001871632 | 0.000254313 | 0.003377805 | 0.3089229 | 0.1652839 | 0.8347161 | 0.008268144 | 0.3703683 | 280.1109 | 96.03802 | 121.2916 | 1101.56 | 803.5968 | 0.0005175367
1779.759 | 0.0003353832 | 0.01000116 | 67.78333 | 0.06683311 | 4.051869 | 2.241043 | 2.092937 | 0.1489025 | 0.06644338 | 0.8832776 | 0.001638017 | 0.0002606648 | 0.003638469 | 0.3235904 | 0.1780388 | 0.8219612 | 0.008906195 | 0.4016135 | 303.7417 | 104.14 | 131.524 | 1194.49 | 871.3901 | 0.0005147539
1927.657 | 0.0003358629 | 0.01033702 | 69.16666 | 0.0616191 | 4.337463 | 2.240524 | 2.092866 | 0.148487 | 0.06627331 | 0.8810167 | 0.001433325 | 0.0002608853 | 0.003899355 | 0.3369901 | 0.1908045 | 0.8091955 | 0.009544787 | 0.4355967 | 329.4433 | 112.952 | 142.6531 | 1295.564 | 945.1243 | 0.0005093366
2087.858 | 0.0003603334 | 0.01069736 | 70.55 | 0.05680344 | 4.639914 | 2.239999 | 2.092789 | 0.1480704 | 0.06610287 | 0.878751 | 0.0012542 | 0.0002851689 | 0.004184524 | 0.3556112 | 0.2047585 | 0.7952415 | 0.01024282 | 0.4725256 | 357.3727 | 122.5278 | 154.7469 | 1405.398 | 1025.25 | 0.0005046463
2262.064 | 0.0003823554 | 0.01107971 | 71.93333 | 0.05233976 | 4.960989 | 2.239466 | 2.092706 | 0.1476511 | 0.0659314 | 0.8764714 | 0.001096899 | 0.000306701 | 0.004491225 | 0.382646 | 0.2197661 | 0.7802339 | 0.01099356 | 0.5128238 | 387.8505 | 132.9773 | 167.9442 | 1525.255 | 1112.686 | 0.0004999217
2450.51 | 0.0004022401 | 0.01148195 | 73.28333 | 0.04822482 | 5.29952 | 2.238926 | 2.092616 | 0.1472311 | 0.06575967 | 0.8741885 | 0.0009595202 | 0.0003264451 | 0.00481767 | 0.4082291 | 0.2357398 | 0.7642602 | 0.01179263 | 0.5565821 | 420.945 | 144.324 | 182.2745 | 1655.402 | 1207.629 | 0.0004950197
2654.146 | 0.0004224516 | 0.0119044 | 74.63333 | 0.04443431 | 5.655515 | 2.238381 | 2.092519 | 0.1468104 | 0.06558776 | 0.8719031 | 0.0008396163 | 0.0003465404 | 0.00516421 | 0.433582 | 0.2526969 | 0.7473031 | 0.01264088 | 0.6040619 | 456.8541 | 156.6357 | 197.8236 | 1796.617 | 1310.647 | 0.0004899153
2874.608 | 0.0004422702 | 0.01234667 | 76 | 0.04093543 | 6.029944 | 2.237827 | 2.092413 | 0.1463879 | 0.06541521 | 0.8696093 | 0.0007347371 | 0.0003660452 | 0.005530255 | 0.4580193 | 0.2706083 | 0.7293917 | 0.01353688 | 0.6556929 | 495.9029 | 170.0239 | 214.7323 | 1950.18 | 1422.672 | 0.0004844049
3115.173 | 0.00046378 | 0.01281045 | 77.35 | 0.03768205 | 6.426115 | 2.237261 | 2.092298 | 0.1459602 | 0.0652406 | 0.8672881 | 0.0006423406 | 0.0003866082 | 0.005916863 | 0.4809525 | 0.289526 | 0.710474 | 0.01448322 | 0.712304 | 538.718 | 184.7033 | 233.2717 | 2118.554 | 1545.503 | 0.000478246
3373.475 | 0.0004777731 | 0.01328823 | 78.68333 | 0.03470504 | 6.837812 | 2.23669 | 2.092174 | 0.1455335 | 0.06506644 | 0.8649729 | 0.0005622304 | 0.0004007676 | 0.006317631 | 0.5041612 | 0.3091365 | 0.6908635 | 0.01546421 | 0.7734058 | 584.9295 | 200.5473 | 253.2819 | 2300.285 | 1678.077 | 0.0004715403
3654.26 | 0.0005003475 | 0.01378857 | 80.01667 | 0.03194604 | 7.270122 | 2.236108 | 2.09204 | 0.145102 | 0.06489044 | 0.8626333 | 0.0004918712 | 0.0004224963 | 0.006740127 | 0.519427 | 0.3298102 | 0.6701898 | 0.01649839 | 0.8402003 | 635.4464 | 217.8674 | 275.1564 | 2498.947 | 1823.002 | 0.0004644197
3958.652 | 0.000500015 | 0.01428859 | 81.33334 | 0.02939708 | 7.721855 | 2.235514 | 2.091895 | 0.1446662 | 0.06471274 | 0.860271 | 0.0004302741 | 0.00042138 | 0.007161507 | 0.5289486 | 0.3504293 | 0.6495707 | 0.01752984 | 0.9130524 | 690.5448 | 236.7582 | 299.0147 | 2715.626 | 1981.071 | 0.0004555113
4298.262 | 0.0005193288 | 0.01480792 | 82.66666 | 0.02697923 | 8.206303 | 2.234891 | 2.091732 | 0.1442133 | 0.06452809 | 0.8578162 | 0.0003749476 | 0.0004375939 | 0.007599101 | 0.5368405 | 0.3718418 | 0.6281582 | 0.01860098 | 0.9948792 | 752.4307 | 257.9762 | 325.812 | 2958.997 | 2158.613 | 0.0004451551
4643.402 | 0.0005048756 | 0.01531279 | 84.03333 | 0.02488439 | 8.678806 | 2.234294 | 2.091567 | 0.1437819 | 0.0643523 | 0.8554794 | 0.0003295174 | 0.000427047 | 0.008026148 | 0.5395062 | 0.3927382 | 0.6072618 | 0.0196463 | 1.078631 | 815.7726 | 279.6935 | 353.2399 | 3208.094 | 2340.331 | 0.0004352241
5029.484 | 0.0005086232 | 0.01582142 | 85.38333 | 0.02288183 | 9.185191 | 2.233663 | 2.091382 | 0.1433296 | 0.06416799 | 0.8530292 | 0.0002883193 | 0.0004270119 | 0.00845316 | 0.5366189 | 0.4136329 | 0.5863671 | 0.02069153 | 1.17303 | 887.1669 | 304.1715 | 384.1545 | 3488.859 | 2545.151 | 0.0004231922
5448.747 | 0.0005019419 | 0.01632336 | 86.8 | 0.02102875 | 9.710358 | 2.233016 | 2.091182 | 0.1428681 | 0.06397991 | 0.8505289 | 0.0002521884 | 0.000418667 | 0.008871827 | 0.5218048 | 0.4341193 | 0.5658807 | 0.02171634 | 1.276399 | 965.3452 | 330.9755 | 418.0067 | 3796.301 | 2769.433 | 0.000409976
5901.644 | 0.000490291 | 0.01681365 | 88.1 | 0.01932306 | 10.25077 | 2.232354 | 2.090965 | 0.1423983 | 0.06378842 | 0.8479834 | 0.0002206675 | 0.0004055236 | 0.009277351 | 0.5094436 | 0.4539625 | 0.5460375 | 0.02270897 | 1.38907 | 1050.558 | 360.1914 | 454.9051 | 4131.409 | 3013.897 | 0.0003958157
6394.351 | 0.0004860796 | 0.01729973 | 89.4 | 0.01774213 | 10.80933 | 2.231673 | 2.090729 | 0.1419156 | 0.06359158 | 0.8453666 | 0.0001929771 | 0.0003989712 | 0.009676322 | 0.5027232 | 0.4734851 | 0.5265149 | 0.02368557 | 1.512844 | 1144.169 | 392.2865 | 495.4397 | 4499.541 | 3282.452 | 0.0003810271
6927.075 | 0.0004914794 | 0.01779121 | 90.7 | 0.01628619 | 11.38153 | 2.230974 | 2.090475 | 0.1414214 | 0.06338998 | 0.8426866 | 0.0001688069 | 0.0004023019 | 0.01007862 | 0.503492 | 0.4931706 | 0.5068294 | 0.02467032 | 1.648088 | 1246.454 | 427.3558 | 539.7306 | 4901.787 | 3575.894 | 0.0003663476
7213.162 | 0.0002557226 | 0.01804693 | 91.88333 | 0.01559322 | 11.67614 | 2.230608 | 2.090338 | 0.1411631 | 0.06328457 | 0.8412854 | 0.0001577609 | 0.0002091172 | 0.01028774 | 0.5132431 | 0.5034032 | 0.4965968 | 0.02518219 | 1.721329 | 1301.847 | 446.3477 | 563.7165 | 5119.625 | 3734.808 | 0.0003591173
7501.495 | 0.0002539493 | 0.01830088 | 93.05 | 0.0149484 | 11.96459 | 2.230249 | 2.0902 | 0.1409093 | 0.063181 | 0.8399085 | 0.0001477525 | 0.0002081651 | 0.01049591 | 0.4919408 | 0.5135892 | 0.4864108 | 0.02569174 | 1.795581 | 1358.004 | 465.6015 | 588.0332 | 5340.467 | 3895.914 | 0.0003523012
8127.915 | 0.0004639365 | 0.01876482 | 94.3 | 0.01370552 | 12.56375 | 2.229506 | 2.0899 | 0.1403841 | 0.06296648 | 0.8370567 | 0.0001292078 | 0.0003691679 | 0.01086507 | 0.4655505 | 0.5316535 | 0.4683465 | 0.02659538 | 1.958414 | 1481.155 | 507.8247 | 641.3591 | 5824.769 | 4249.216 | 0.0003365856
8803.421875 | 0.0004478376 | 0.01921265 | 95.56667 | 0.01256397 | 13.17077 | 2.228743 | 2.089577 | 0.139843 | 0.06274524 | 0.8341157 | 0.00011306 | 0.0003501975 | 0.01121527 | 0.4665548 | 0.5487895 | 0.4512105 | 0.02745259 | 2.136353 | 1615.731 | 553.965 | 699.6322 | 6353.999 | 4635.295 | 0.0003207748
9169.771 | 0.0002692342 | 0.01948189 | 96.75 | 0.01201544 | 13.48433 | 2.228339 | 2.089402 | 0.1395564 | 0.06262801 | 0.8325572 | 0.0001056085 | 0.0002175231 | 0.01143279 | 0.4885213 | 0.5594334 | 0.4405666 | 0.02798504 | 2.233882 | 1689.493 | 579.2548 | 731.5719 | 6644.074 | 4846.906 | 0.0003139323
9537.617 | 0.0002644043 | 0.01974629 | 97.93333 | 0.01150722 | 13.78883 | 2.227943 | 2.089226 | 0.139275 | 0.06251282 | 0.8310259 | 9.888602e-05 | 0.0002136168 | 0.01164641 | 0.5257627 | 0.5698862 | 0.4301138 | 0.02850793 | 2.332543 | 1764.11 | 604.8379 | 763.8822 | 6937.513 | 5060.973 | 0.000307464
10331.73 | 0.000515623 | 0.02026192 | 99.23333 | 0.01053394 | 14.41317 | 2.227125 | 2.088846 | 0.1386924 | 0.06227417 | 0.8278534 | 8.650736e-05 | 0.0004104983 | 0.01205691 | 0.5564276 | 0.5899728 | 0.4100272 | 0.02951274 | 2.548057 | 1927.104 | 660.7215 | 834.4607 | 7578.501 | 5528.578 | 0.0002938359
11190.85 | 0.000593286 | 0.0208552 | 100.5333 | 0.009637249 | 15.04216 | 2.226279 | 2.088435 | 0.1380878 | 0.06202629 | 0.8245582 | 7.569088e-05 | 0.0004842021 | 0.01254111 | 0.5656674 | 0.613666 | 0.386334 | 0.03069796 | 2.785139 | 2106.41 | 722.1978 | 912.1024 | 8283.636 | 6042.98 | 0.0002821726
12122.31 | 0.0005755853 | 0.02143079 | 101.8667 | 0.008809432 | 15.67529 | 2.2254 | 2.08799 | 0.1374572 | 0.06176741 | 0.8211167 | 6.621865e-05 | 0.0004617911 | 0.0130029 | 0.5980312 | 0.6362625 | 0.3637375 | 0.03182833 | 3.046856 | 2304.348 | 790.0623 | 997.8121 | 9062.044 | 6610.835 | 0.0002700828
13131.77 | 0.0006070565 | 0.02203784 | 103.2167 | 0.008045726 | 16.31035 | 2.224486 | 2.087507 | 0.1367983 | 0.06149662 | 0.8175168 | 5.792827e-05 | 0.0004881734 | 0.01349108 | 0.5952908 | 0.6601499 | 0.3398501 | 0.03302327 | 3.336066 | 2523.079 | 865.0555 | 1092.525 | 9922.219 | 7238.34 | 0.0002586814
14224.9375 | 0.0006025843 | 0.02264043 | 104.5833 | 0.00734185 | 16.94488 | 2.223534 | 2.086984 | 0.1361086 | 0.06121276 | 0.8137433 | 5.067796e-05 | 0.0004781373 | 0.01396921 | 0.6291743 | 0.6835463 | 0.3164537 | 0.03419365 | 3.655901 | 2764.971 | 947.99 | 1197.267 | 10873.48 | 7932.293 | 0.0002472655
15410.25 | 0.0006741807 | 0.02331461 | 105.9667 | 0.006692468 | 17.57775 | 2.222541 | 2.086417 | 0.135385 | 0.06091453 | 0.8097787 | 4.432962e-05 | 0.000543614 | 0.01451283 | 0.6804758 | 0.7101466 | 0.2898534 | 0.0355243 | 4.010639 | 3033.261 | 1039.975 | 1313.44 | 11928.55 | 8701.978 | 0.0002371289
16691.18 | 0.0007470306 | 0.02406164 | 107.3833 | 0.006095439 | 18.20496 | 2.221507 | 2.085804 | 0.1346275 | 0.06060188 | 0.8056224 | 3.878871e-05 | 0.0006103419 | 0.01512317 | 0.7209944 | 0.7400121 | 0.2599879 | 0.03701829 | 4.403468 | 3330.359 | 1141.837 | 1442.088 | 13096.92 | 9554.308 | 0.0002281381
18080.71 | 0.0007194392 | 0.02478108 | 108.85 | 0.005544587 | 18.82706 | 2.220425 | 2.085139 | 0.1338289 | 0.06027176 | 0.801234 | 3.393375e-05 | 0.0005753403 | 0.01569851 | 0.7305408 | 0.7681648 | 0.2318352 | 0.0384266 | 4.840951 | 3661.229 | 1255.278 | 1585.359 | 14398.09 | 10503.52 | 0.0002186176
19587.33 | 0.0007187445 | 0.02549982 | 110.3333 | 0.005036841 | 19.4419 | 2.21929 | 2.084418 | 0.1329853 | 0.05992245 | 0.7965903 | 2.968285e-05 | 0.0005665219 | 0.01626503 | 0.7027532 | 0.7958861 | 0.2041139 | 0.03981332 | 5.328951 | 4030.304 | 1381.819 | 1745.173 | 15849.51 | 11562.35 | 0.0002090844
21216.77 | 0.0007049441 | 0.02620477 | 111.7167 | 0.00457017 | 20.04622 | 2.218103 | 2.083639 | 0.132094 | 0.05955272 | 0.7916752 | 2.597004e-05 | 0.0005441233 | 0.01680916 | 0.6752617 | 0.8225113 | 0.1774887 | 0.04114522 | 5.873101 | 4441.847 | 1522.919 | 1923.376 | 17467.94 | 12743.01 | 0.0001994842
22983.63 | 0.0006803516 | 0.02688512 | 113.0167 | 0.004140309 | 20.64005 | 2.216854 | 2.082794 | 0.1311475 | 0.05915929 | 0.7864451 | 2.271855e-05 | 0.0005095563 | 0.01731871 | 0.6450385 | 0.8474451 | 0.1525549 | 0.0423925 | 6.482867 | 4903.015 | 1681.034 | 2123.068 | 19281.52 | 14066.03 | 0.0001897313
24896.99 | 0.0006750766 | 0.02756019 | 114.2833 | 0.003745095 | 21.2211 | 2.215541 | 2.081878 | 0.1301414 | 0.05874024 | 0.7808744 | 1.9875e-05 | 0.000493537 | 0.01781225 | 0.6063976 | 0.871595 | 0.128405 | 0.04360058 | 7.166995 | 5420.423 | 1858.431 | 2347.112 | 21316.27 | 15550.39 | 0.0001801415
26968.875 | 0.0006450042 | 0.0282052 | 115.5 | 0.003381952 | 21.78804 | 2.214158 | 2.080887 | 0.1290696 | 0.05829283 | 0.7749267 | 1.738819e-05 | 0.0004516026 | 0.01826385 | 0.5606286 | 0.893693 | 0.106307 | 0.044706 | 7.936562 | 6002.45 | 2057.983 | 2599.137 | 23605.14 | 17220.14 | 0.0001705185
29215.35 | 0.0006066486 | 0.02881185 | 116.7167 | 0.003048083 | 22.34041 | 2.212699 | 2.079812 | 0.1279236 | 0.05781339 | 0.7685531 | 1.521064e-05 | 0.0003998753 | 0.01866373 | 0.5077821 | 0.9132598 | 0.0867402 | 0.04568481 | 8.805888 | 6659.924 | 2283.403 | 2883.832 | 26190.71 | 19106.34 | 0.0001608531
31633.76 | 0.0005844459 | 0.02939629 | 117.9 | 0.00274342 | 22.87348 | 2.211167 | 2.078655 | 0.126705 | 0.05730231 | 0.761759 | 1.331647e-05 | 0.000364548 | 0.01902827 | 0.460259 | 0.931098 | 0.06890201 | 0.04657715 | 9.783801 | 7399.523 | 2536.979 | 3204.088 | 29099.25 | 21228.14 | 0.0001514574
34263.32 | 0.0005739443 | 0.02997024 | 119.1 | 0.002462828 | 23.39177 | 2.20954 | 2.077397 | 0.125394 | 0.05675119 | 0.7544326 | 1.165195e-05 | 0.0003374003 | 0.01936567 | 0.4152339 | 0.9476078 | 0.05239223 | 0.04740303 | 10.89848 | 8242.557 | 2826.02 | 3569.132 | 32414.55 | 23646.68 | 0.0001423132
37107.32 | 0.0005444605 | 0.0305147 | 120.2833 | 0.002206087 | 23.89172 | 2.20782 | 2.076036 | 0.1239891 | 0.05615908 | 0.7465612 | 1.01974e-05 | 0.0002909597 | 0.01965663 | 0.3567847 | 0.9618451 | 0.03815489 | 0.04811524 | 12.16683 | 9201.814 | 3154.908 | 3984.502 | 36186.91 | 26398.65 | 0.0001333803
40193.88 | 0.0004991423 | 0.03101384 | 121.4667 | 0.001970637 | 24.37445 | 2.205992 | 2.074559 | 0.1224759 | 0.05551966 | 0.738061 | 8.922006e-06 | 0.0002261031 | 0.01988274 | 0.3006265 | 0.9729089 | 0.02709113 | 0.04866869 | 13.62051 | 10301.24 | 3531.853 | 4460.566 | 40510.48 | 29552.73 | 0.0001245542
43540.76 | 0.0004974063 | 0.03151125 | 122.65 | 0.001755239 | 24.83898 | 2.20405 | 2.072958 | 0.120846 | 0.05482907 | 0.7288805 | 7.805055e-06 | 0.0002033044 | 0.02008604 | 0.242212 | 0.982857 | 0.01714297 | 0.04916634 | 15.29197 | 11565.37 | 3965.271 | 5007.954 | 45481.81 | 33179.35 | 0.0001161557
47171.34375 | 0.000469096 | 0.03198034 | 123.8333 | 0.00155844 | 25.2851 | 2.201983 | 2.071221 | 0.1190878 | 0.05408205 | 0.7189498 | 6.826723e-06 | 0.0001518342 | 0.02023788 | 0.1909635 | 0.9902866 | 0.009713369 | 0.049538 | 17.22305 | 13025.85 | 4466.006 | 5640.359 | 51225.25 | 37369.24 | 0.0001080261
51102.37 | 0.0004453212 | 0.03242566 | 125.0167 | 0.00137928 | 25.71181 | 2.199785 | 2.06934 | 0.1171928 | 0.05327467 | 0.7082168 | 5.971468e-06 | 0.0001033952 | 0.02034127 | 0.1300525 | 0.995346 | 0.004654 | 0.04979109 | 19.46021 | 14717.83 | 5046.112 | 6373.006 | 57879.09 | 42223.27 | 0.0001002257
55356.02 | 0.0004255734 | 0.03285124 | 126.2167 | 0.001216568 | 26.1189 | 2.197446 | 2.067304 | 0.1151502 | 0.05240185 | 0.6966139 | 5.224143e-06 | 5.701074e-05 | 0.02039828 | 0.08273842 | 0.9981357 | 0.00186433 | 0.04993064 | 22.06294 | 16686.28 | 5721.01 | 7225.371 | 65620.2 | 47870.48 | 9.27835e-05
59961.74 | 0.0004358143 | 0.03328705 | 127.4 | 0.001068998 | 26.50679 | 2.194953 | 2.0651 | 0.1129461 | 0.05145719 | 0.6840558 | 4.5706e-06 | 3.810017e-05 | 0.02043638 | 0 | 1 | 0 | 0.0500239 | 25.10863 | 18989.74 | 6510.769 | 8222.8 | 74678.77 | 54478.77 | 8.58167e-05

## A4 Summary
|  | Sample Image Not Available | Data Summary |  |  | Pore Throat Radius Histogram
|  |  | Sample Weight | 5.542 | g | Porosity < 10 nm | 3.188275 | %
|  |  | Intrusion Pressure | 204 | psia | Porosity 10-100 nm | 2.894517 | %
|  |  | Intrusion Porosity | 5.00239 | % | Porosity 100-1000 nm | 1.148406 | %
Well | Iniskin Bay Association 1 |  | Total Porosity | 7.522367 | % | Porosity 1000-10000 nm | 0.291169 | %
Sample ID | A4 |  | Bulk Density | 2.447786 | g/cc | Porosity > 100000 nm | 0 | %
Sample Depth, ft | 5066 |  | Grain Density | 2.646895 | g/cc | Porosity >= 10 nm | 4.334092 | %
Sample Type | Core Chip |  | Permeability to Air (Swanson) | 0.001122952 | mD | Porosity >= 20 nm | 3.370017 | %
Sample Material | Intact |  | Permeability to Air (500 psi) | 0.0002599193 | mD | Porosity >= 40 nm | 2.39661 | %
Sample Cleaning | Solvent |  | Permeability to Air (1500 psi) | 4.562595e-05 | mD | Median Pore Throat Radius | 0.01628619 | µm

## A5 Data
MERCURY INJECTION CAPILLARY PRESSURE
Sample Metadata |  |  |  | Data Summary |  |  |  |  | System Parameters |  |  |  | Fluid Pressure Gradients |  |  |  |  | Fluid Parameters |  | Air/Hg | Air/Water | Air/Oil | Oil/Water
Client |  | Hilcorp Energy |  | Intrusion Porosity, fraction |  |  | 0.04843823 |  | Pen Volume, mL |  | 14.618 |  | Water, psia/ft |  |  | 0.47 |  | Hg Contact Angle |  | 140 | 0 | 0 | 0
Well |  | Iniskin Bay Association 1 |  | Total Porosity, fraction |  |  | 0.07015 |  | Pen Weight, g |  | 82.503 |  | Oil, psia/ft |  |  | 0.287 |  | Hg IFT |  | 485 | 0 | 0 | 0
Sample ID |  | A5 |  | Bulk Density, g/cc |  |  | 2.489991 |  | Sample Weight, g |  | 4.037 |  | Gas, psia/ft |  |  | 0.114 |  | Lab Contact Angle |  | 0 | 0 | 0 | 30
Sample Depth, ft |  | 5718 |  | Grain Density, g/cc |  |  | 2.677842 |  | Assembly Weight, g |  | 262.258 | [6 empty] | Lab IFT |  | 0 | 70 | 24 | 35
Sample Weight, g |  | 4.037 |  | Permeability to Air, mD (Swanson) |  |  | 0.0002509236 |  | Total Pore Volume, mL |  | 0.1137336 |  | Threshold Pressures |  |  |  |  | Reservoir Contact Angle |  | 0 | 0 | 0 | 30
Sample Type |  | Core Chip |  | Permeability to Air, mD (500 psi) |  |  | 0.0003512125 |  | Hg Intrusion Volume, mL |  | 0.07853246 |  | Closure Pressure, psia |  |  | 41 |  | Reservoir IFT |  | 0 | 50 | 0 | 25
Sample Material |  | Intact |  | Permeability to Air, mD (1500 psi) |  |  | 0.0001217052 |  | Bulk Volume, mL |  | 1.621291 |  | Intrusion Pressure, psia |  |  | 681 |  | Lab T*cos(theta) |  |  | 70 | 24 | 30.31089
Sample Cleaning |  | Solvent |  | Median Pore Throat Radius, um |  |  | 0.008046015 |  | Bulk Modulus (Grain), GPa |  | 22.99852 | [6 empty] | Reservoir T*cos(theta) |  |  | 50 |  | 21.65064
[18 empty] | IFT*cos(contact angle) |  | 371.5316
Raw Data |  |  |  | Pore Size | Sample Compression | [6 empty] | Mercury Intrusion | [5 empty] | Capillary Conversions
Injection Pressure | Incremental Volume | Cumulative Volume | Elapsed Time | Pore Throat Radius | Bulk Modulus | Bulk Volume | Grain Volume | Pore Volume | Total Porosity | Normalized Porosity Reduction | Normalized Permeability Reduction | Incremental Volume | Cumulative Volume | Log Normalized Pore Volume | Hg Saturation | 1.0 - Hg Saturation | Cumulative Intrusion Porosity | Leverett J Function | Gas-Water Pressure | Gas-Oil Pressure | Oil-Water Pressure | HAFW Gas-Water | HAFW Oil-Water | Swanson Stressed Sb/Pc
psia | mL/g | mL/g | minutes | um | GPa | mL | mL | mL | fraction | fraction | fraction | mL/g | mL/g | fraction | fraction | fraction | fraction |  | psia | psia | psia | ft | ft
4.964871 | 0 | 0 | 27.73333 | 21.70119
5.17331 | 3.841447e-05 | 3.841447e-05 | 28.48333 | 20.82716 |  | 1.621291 | 1.507557 | 0.1137336 | 0.07015 | 1 | 1 | 0 | 0 | 0 | 0 | 1 | 0 | 0.0003554122 | 0.9746889 | 0.3341791 | 0.4220527 | 3.833046 | 2.796239 | 0
5.605735 | 7.682895e-05 | 0.0001152434 | 29.36667 | 19.22149 |  | 1.621291 | 1.507557 | 0.1137336 | 0.07015 | 1 | 1 | 0 | 0 | 0 | 0 | 1 | 0 | 0.0003851015 | 1.05611 | 0.3620947 | 0.4573089 | 4.15324 | 3.029822 | 0
6.074519 | 0.000753884 | 0.0008691274 | 30.26667 | 17.73957 |  | 1.621291 | 1.507557 | 0.1137336 | 0.07015 | 1 | 1 | 0 | 0 | 0 | 0 | 1 | 0 | 0.0004172719 | 1.144334 | 0.3923431 | 0.4955112 | 4.500191 | 3.282926 | 0
6.582902 | 0.0001632615 | 0.001032389 | 31.18333 | 16.37171 |  | 1.621291 | 1.507557 | 0.1137336 | 0.07015 | 1 | 1 | 0 | 0 | 0 | 0 | 1 | 0 | 0.0004521352 | 1.239944 | 0.4251236 | 0.5369114 | 4.876184 | 3.557216 | 0
7.131693 | 0.0001536579 | 0.001186047 | 32.11666 | 15.11484 |  | 1.621291 | 1.507557 | 0.1137336 | 0.07015 | 1 | 1 | 0 | 0 | 0 | 0 | 1 | 0 | 0.0004897322 | 1.343051 | 0.4604745 | 0.581558 | 5.28166 | 3.853014 | 0
7.727613 | 0.0001632615 | 0.001349308 | 33.06667 | 13.95322 |  | 1.621291 | 1.507557 | 0.1137336 | 0.07015 | 1 | 1 | 0 | 0 | 0 | 0 | 1 | 0 | 0.0005305031 | 1.454861 | 0.4988097 | 0.6299735 | 5.721365 | 4.173783 | 0
8.373174 | 0.0001152434 | 0.001464552 | 34.03333 | 12.88257 |  | 1.621291 | 1.507557 | 0.1137336 | 0.07015 | 1 | 1 | 0 | 0 | 0 | 0 | 1 | 0 | 0.0005745925 | 1.575773 | 0.5402651 | 0.6823298 | 6.19686 | 4.52066 | 0
9.072747 | 0.0001296489 | 0.001594201 | 35 | 11.89563 |  | 1.621291 | 1.507557 | 0.1137336 | 0.07015 | 1 | 1 | 0 | 0 | 0 | 0 | 1 | 0 | 0.0006222645 | 1.70651 | 0.585089 | 0.7389404 | 6.710993 | 4.895724 | 0
9.830706 | 0.0001392524 | 0.001733453 | 35.98333 | 10.98621 |  | 1.621291 | 1.507557 | 0.1137336 | 0.07015 | 1 | 1 | 0 | 0 | 0 | 0 | 1 | 0 | 0.0006737742 | 1.847771 | 0.6335215 | 0.8001083 | 7.266515 | 5.300982 | 0
10.6498 | 0.0001296488 | 0.001863102 | 36.98333 | 10.15035 |  | 1.621291 | 1.507557 | 0.1137336 | 0.07015 | 1 | 1 | 0 | 0 | 0 | 0 | 1 | 0 | 0.0007292584 | 1.999932 | 0.6856909 | 0.8659958 | 7.8649 | 5.737509 | 0
11.53749 | 0.0001296487 | 0.001992751 | 38 | 9.379846 |  | 1.621291 | 1.507557 | 0.1137336 | 0.07015 | 1 | 1 | 0 | 0 | 0 | 0 | 1 | 0 | 0.0007891628 | 2.164215 | 0.7420165 | 0.9371324 | 8.510956 | 6.208813 | 0
12.50089 | 0.0001296489 | 0.0021224 | 39.03333 | 8.668721 |  | 1.621291 | 1.507557 | 0.1137336 | 0.07015 | 1 | 1 | 0 | 0 | 0 | 0 | 1 | 0 | 0.0008539005 | 2.341753 | 0.8028866 | 1.014009 | 9.209139 | 6.718142 | 0
13.54114 | 9.603612e-05 | 0.002218436 | 40.1 | 8.015626 |  | 1.621291 | 1.507557 | 0.1137336 | 0.07015 | 1 | 1 | 0 | 0 | 0 | 0 | 1 | 0 | 0.0009234744 | 2.532553 | 0.868304 | 1.096628 | 9.959479 | 7.265522 | 0
14.67136 | 9.123445e-05 | 0.00230967 | 41.2 | 7.41199 |  | 1.621291 | 1.507557 | 0.1137336 | 0.07015 | 1 | 1 | 0 | 0 | 0 | 0 | 1 | 0 | 0.0009986826 | 2.738806 | 0.939019 | 1.185938 | 10.77058 | 7.857229 | 0
15.89397 | 9.603612e-05 | 0.002405706 | 42.31667 | 6.856437 |  | 1.621291 | 1.507557 | 0.1137336 | 0.07015 | 1 | 1 | 0 | 0 | 0 | 0 | 1 | 0 | 0.001079602 | 2.960722 | 1.015105 | 1.28203 | 11.64329 | 8.493873 | 0
17.21894 | 8.643256e-05 | 0.002492139 | 43.46667 | 6.343995 |  | 1.621291 | 1.507557 | 0.1137336 | 0.07015 | 1 | 1 | 0 | 0 | 0 | 0 | 1 | 0 | 0.001166808 | 3.199876 | 1.0971 | 1.385587 | 12.58378 | 9.179973 | 0
18.65323 | 8.163089e-05 | 0.00257377 | 44.66667 | 5.871649 |  | 1.621291 | 1.507557 | 0.1137336 | 0.07015 | 1 | 1 | 0 | 0 | 0 | 0 | 1 | 0 | 0.001260672 | 3.457291 | 1.185357 | 1.497051 | 13.59609 | 9.918457 | 0
20.20777 | 8.643256e-05 | 0.002660202 | 45.91667 | 5.435516 |  | 1.621291 | 1.507557 | 0.1137336 | 0.07015 | 1 | 1 | 0 | 0 | 0 | 0 | 1 | 0 | 0.001361826 | 3.734696 | 1.280467 | 1.617171 | 14.68701 | 10.71429 | 0
21.89051 | 0.0001056397 | 0.002765842 | 47.2 | 5.033119 |  | 1.621291 | 1.507557 | 0.1137336 | 0.07015 | 1 | 1 | 0 | 0 | 0 | 0 | 1 | 0 | 0.001470704 | 4.033285 | 1.38284 | 1.746463 | 15.86123 | 11.5709 | 0
23.71649 | 7.682899e-05 | 0.002842671 | 48.55 | 4.66076 |  | 1.621291 | 1.507557 | 0.1137336 | 0.07015 | 1 | 1 | 0 | 0 | 0 | 0 | 1 | 0 | 0.001588201 | 4.355513 | 1.493319 | 1.885992 | 17.12842 | 12.49532 | 0
25.68896 | 8.163089e-05 | 0.002924302 | 49.95 | 4.317534 |  | 1.621291 | 1.507557 | 0.1137336 | 0.07015 | 1 | 1 | 0 | 0 | 0 | 0 | 1 | 0 | 0.001714457 | 4.701758 | 1.612031 | 2.035921 | 18.49006 | 13.48865 | 0
27.83052 | 7.682899e-05 | 0.003001131 | 51.46667 | 3.999366 |  | 1.621291 | 1.507557 | 0.1137336 | 0.07015 | 1 | 1 | 0 | 0 | 0 | 0 | 1 | 0 | 0.00185085 | 5.075805 | 1.740276 | 2.197888 | 19.96103 | 14.56174 | 0
30.14901 | 8.163066e-05 | 0.003082762 | 53.08333 | 3.705151 |  | 1.621291 | 1.507557 | 0.1137336 | 0.07015 | 1 | 1 | 0 | 0 | 0 | 0 | 1 | 0 | 0.00199782 | 5.478858 | 1.878466 | 2.372415 | 21.54607 | 15.71804 | 0
38.40827 | 8.302671e-05 | 0.003165788 | 4.133333 | 2.940941 |  | 1.621291 | 1.507557 | 0.1137336 | 0.07015 | 1 | 1 | 0 | 0 | 0 | 0 | 1 | 0 | 0.002516958 | 6.902552 | 2.366589 | 2.988893 | 27.14487 | 19.8024 | 0
41.3855 | 3.071548e-05 | 0.003196504 | 5.183333 | 2.738691 | 0.1944644 | 1.621121 | 1.507556 | 0.1135625 | 0.07005182 | 0.9986004 | 1 | 0 | 0 | 0 | 0 | 1 | 0 | 0.002702834 | 7.412301 | 2.54136 | 3.209621 | 29.1495 | 21.2648 | 0
44.32387 | 4.969141e-05 | 0.003246195 | 6.25 | 2.565051 | 0.2084526 | 1.620965 | 1.507555 | 0.1134053 | 0.06996158 | 0.9973141 | 0.9325359 | 0 | 0 | 0 | 0 | 1 | 0 | 0.0028858 | 7.914073 | 2.713396 | 3.426894 | 31.12276 | 22.70431 | 0
47.67971 | 2.675457e-06 | 0.003248871 | 7.3 | 2.392233 | 0.2244325 | 1.620799 | 1.507553 | 0.1132385 | 0.06986585 | 0.9959494 | 0.8657444 | 0 | 0 | 0 | 0 | 1 | 0 | 0.003094274 | 8.485794 | 2.909415 | 3.674456 | 33.3711 | 24.34449 | 0
51.59541 | 4.227739e-05 | 0.003291148 | 8.433333 | 2.218239 | 0.2430817 | 1.62062 | 1.507551 | 0.1130591 | 0.06976285 | 0.9944811 | 0.7988867 | 0 | 0 | 0 | 0 | 1 | 0 | 0.003336982 | 9.151402 | 3.137624 | 3.962673 | 35.98866 | 26.25402 | 0
56.08755 | 4.646904e-05 | 0.003337617 | 9.566667 | 2.047734 | 0.2644777 | 1.620432 | 1.507549 | 0.1128702 | 0.06965441 | 0.9929353 | 0.7337811 | 0 | 0 | 0 | 0 | 1 | 0 | 0.003614837 | 9.913395 | 3.398878 | 4.292626 | 38.98526 | 28.44007 | 0
60.82854 | 1.447136e-05 | 0.003352088 | 10.68333 | 1.894343 | 0.2870574 | 1.620249 | 1.507547 | 0.1126867 | 0.069549 | 0.9914327 | 0.6755865 | 0 | 0 | 0 | 0 | 1 | 0 | 0.003907542 | 10.71611 | 3.674096 | 4.640214 | 42.14202 | 30.74295 | 0
66.48132 | 3.58664e-05 | 0.003387955 | 11.95 | 1.739257 | 0.3139733 | 1.620049 | 1.507545 | 0.1124869 | 0.06943422 | 0.9897964 | 0.6171386 | 0 | 0 | 0 | 0 | 1 | 0 | 0.00425597 | 11.67165 | 4.001709 | 5.053973 | 45.89975 | 33.48425 | 0
71.48862 | 3.576605e-05 | 0.003423721 | 13.13333 | 1.621799 | 0.3378065 | 1.619885 | 1.507543 | 0.1123226 | 0.06933983 | 0.9884509 | 0.5731501 | 0 | 0 | 0 | 0 | 1 | 0 | 0.004564206 | 12.51696 | 4.29153 | 5.420004 | 49.22401 | 35.90932 | 0
77.65515 | 3.971299e-05 | 0.003463434 | 14.4 | 1.497399 | 0.3671411 | 1.619699 | 1.50754 | 0.1121366 | 0.06923301 | 0.9869282 | 0.5268387 | 0 | 0 | 0 | 0 | 1 | 0 | 0.004943389 | 13.55684 | 4.64806 | 5.870285 | 53.31342 | 38.89258 | 0
84.14523 | 2.822932e-05 | 0.003491663 | 15.58333 | 1.385643 | 0.3979914 | 1.619518 | 1.507537 | 0.1119563 | 0.06912939 | 0.985451 | 0.4854905 | 0 | 0 | 0 | 0 | 1 | 0 | 0.005342087 | 14.65024 | 5.022939 | 6.34374 | 57.6133 | 42.02937 | 0
91.10812 | 6.894558e-05 | 0.003560609 | 16.88333 | 1.282993 | 0.4310577 | 1.619339 | 1.507534 | 0.1117781 | 0.06902699 | 0.9839913 | 0.4477355 | 0 | 0 | 0 | 0 | 1 | 0 | 0.005769498 | 15.82238 | 5.424815 | 6.851291 | 62.22284 | 45.39207 | 0
99.19012 | 1.405878e-05 | 0.003574667 | 18.08333 | 1.181467 | 0.4693922 | 1.619149 | 1.50753 | 0.1115883 | 0.06891787 | 0.9824358 | 0.4106151 | 0 | 0 | 0 | 0 | 1 | 0 | 0.006265281 | 17.18202 | 5.890979 | 7.440034 | 67.56975 | 49.29269 | 0
107.6957 | 3.746082e-05 | 0.003612128 | 19.3 | 1.090684 | 0.5096758 | 1.618964 | 1.507526 | 0.1114045 | 0.06881223 | 0.9809299 | 0.3776167 | 0 | 0 | 0 | 0 | 1 | 0 | 0.006786772 | 18.61217 | 6.381315 | 8.059306 | 73.19392 | 53.39557 | 0
116.0298 | 2.826285e-05 | 0.003640391 | 20.56667 | 1.014345 | 0.549082 | 1.618796 | 1.507523 | 0.1112375 | 0.06871624 | 0.9795615 | 0.3500162 | 0 | 0 | 0 | 0 | 1 | 0 | 0.007297546 | 20.01292 | 6.861574 | 8.66585 | 78.70251 | 57.41413 | 0
125.9871 | 2.398132e-05 | 0.003664372 | 21.81667 | 0.9360863 | 0.5960732 | 1.618611 | 1.507518 | 0.1110539 | 0.06861066 | 0.9780564 | 0.3218675 | 0 | 0 | 0 | 0 | 1 | 0 | 0.007907631 | 21.68603 | 7.435212 | 9.390328 | 85.28216 | 62.21403 | 0
136.3306 | 2.514105e-05 | 0.003689514 | 23.01667 | 0.8666455 | 0.6447756 | 1.618433 | 1.507513 | 0.1108778 | 0.06850934 | 0.9766121 | 0.2970182 | 0 | 0 | 0 | 0 | 1 | 0 | 0.008541238 | 23.42365 | 8.030965 | 10.14274 | 92.11547 | 67.19899 | 0
147.752 | 2.195244e-05 | 0.003711466 | 24.2 | 0.8010388 | 0.698415 | 1.618252 | 1.507508 | 0.1106983 | 0.06840611 | 0.9751406 | 0.2736553 | 0 | 0 | 0 | 0 | 1 | 0 | 0.009240783 | 25.34209 | 8.688718 | 10.97345 | 99.65992 | 72.70273 | 0
160.345 | 3.263331e-05 | 0.003744099 | 25.48333 | 0.7393323 | 0.7573804 | 1.618068 | 1.507503 | 0.1105161 | 0.06830126 | 0.9736459 | 0.2517862 | 0 | 0 | 0 | 0 | 1 | 0 | 0.01001204 | 27.45721 | 9.4139 | 11.88932 | 107.9778 | 78.77068 | 0
173.9377 | 0 | 0.003744099 | 26.78333 | 0.6825767 | 0.8208108 | 1.617884 | 1.507497 | 0.1103345 | 0.0681968 | 0.9721568 | 0.2317647 | 0 | 0 | 0 | 0 | 1 | 0 | 0.01084453 | 29.74025 | 10.19666 | 12.8779 | 116.956 | 85.32038 | 0
188.4872 | 3.371458e-05 | 0.003777814 | 28.01667 | 0.6307447 | 0.8884497 | 1.617703 | 1.50749 | 0.1101552 | 0.06809361 | 0.9706857 | 0.2135604 | 0 | 0 | 0 | 0 | 1 | 0 | 0.01173569 | 32.18418 | 11.03457 | 13.93616 | 126.567 | 92.33165 | 0
204.3365 | 2.390356e-05 | 0.003801717 | 29.35 | 0.5825504 | 0.9618202 | 1.61752 | 1.507483 | 0.1099749 | 0.06798983 | 0.9692064 | 0.196705 | 0 | 0 | 0 | 0 | 1 | 0 | 0.01270658 | 34.84677 | 11.94746 | 15.08909 | 137.0379 | 99.97025 | 0
221.2971 | 1.846277e-05 | 0.00382018 | 30.66667 | 0.5385101 | 1.039968 | 1.61734 | 1.507475 | 0.1097966 | 0.06788717 | 0.967743 | 0.1813644 | 0 | 0 | 0 | 0 | 1 | 0 | 0.01374575 | 37.6966 | 12.92455 | 16.32311 | 148.2451 | 108.146 | 0
239.7648 | 2.753804e-05 | 0.003847718 | 31.96667 | 0.4975442 | 1.124618 | 1.617158 | 1.507467 | 0.1096172 | 0.06778388 | 0.9662705 | 0.1671496 | 0 | 0 | 0 | 0 | 1 | 0 | 0.01487752 | 40.8004 | 13.98871 | 17.66709 | 160.451 | 117.0503 | 0
259.8627 | 3.779517e-05 | 0.003885513 | 33.31667 | 0.4594929 | 1.216209 | 1.616975 | 1.507458 | 0.1094369 | 0.06768005 | 0.9647904 | 0.1539953 | 0 | 0 | 0 | 0 | 1 | 0 | 0.01610955 | 44.17914 | 15.14713 | 19.13013 | 173.7382 | 126.7434 | 0
281.636 | 4.721596e-05 | 0.003932729 | 34.63334 | 0.424324 | 1.314802 | 1.616792 | 1.507448 | 0.1092566 | 0.06757615 | 0.9633093 | 0.1418809 | 0 | 0 | 0 | 0 | 1 | 0 | 0.01744475 | 47.84081 | 16.40256 | 20.71568 | 188.138 | 137.2482 | 0
304.9595 | 5.139969e-06 | 0.003937869 | 35.96667 | 0.392159 | 1.419677 | 1.61661 | 1.507438 | 0.1090776 | 0.06747306 | 0.9618398 | 0.1308392 | 0 | 0 | 0 | 0 | 1 | 0 | 0.01887557 | 51.76472 | 17.7479 | 22.41478 | 203.5691 | 148.5053 | 0
330.874 | 7.372862e-05 | 0.004011598 | 37.3 | 0.361683 | 1.535299 | 1.616423 | 1.507426 | 0.1088942 | 0.06736739 | 0.9603335 | 0.1204119 | 0 | 0 | 0 | 0 | 1 | 0 | 0.02046606 | 56.12649 | 19.24337 | 24.30348 | 220.7222 | 161.0186 | 0
358.9477 | 6.581238e-05 | 0.00407741 | 38.63334 | 0.3335848 | 1.659478 | 1.616236 | 1.507414 | 0.1087108 | 0.06726171 | 0.9588269 | 0.1108291 | 0 | 0 | 0 | 0 | 1 | 0 | 0.02218993 | 60.85408 | 20.86426 | 26.35059 | 239.3138 | 174.5814 | 0
388.7244 | 7.09109e-06 | 0.004084501 | 39.96667 | 0.3081768 | 1.789964 | 1.616052 | 1.5074 | 0.1085304 | 0.06715777 | 0.9573453 | 0.1021903 | 0 | 0 | 0 | 0 | 1 | 0 | 0.02401941 | 65.87128 | 22.58444 | 28.5231 | 259.0443 | 188.975 | 0
419.8828 | 1.488393e-05 | 0.004099385 | 41.33333 | 0.2854153 | 1.925153 | 1.615873 | 1.507386 | 0.108355 | 0.06705667 | 0.9559041 | 0.09447372 | 0 | 0 | 0 | 0 | 1 | 0 | 0.02593492 | 71.12442 | 24.38551 | 30.79778 | 279.7028 | 204.0455 | 0
456.3644 | 5.856575e-05 | 0.004157951 | 42.7 | 0.2626839 | 2.081688 | 1.615679 | 1.50737 | 0.1081655 | 0.06694738 | 0.9543462 | 0.08678914 | 0 | 0 | 0 | 0 | 1 | 0 | 0.02817921 | 77.2792 | 26.49572 | 33.46287 | 303.907 | 221.7026 | 0
494.0904 | 6.633811e-06 | 0.004164585 | 44.1 | 0.2426816 | 2.241588 | 1.615493 | 1.507353 | 0.1079834 | 0.06684241 | 0.9528497 | 0.08004601 | 0 | 0 | 0 | 0 | 1 | 0 | 0.0305018 | 83.6487 | 28.67956 | 36.22095 | 328.9556 | 239.9758 | 0
535.2851 | 5.561113e-05 | 0.004220196 | 45.48333 | 0.2240384 | 2.413916 | 1.615304 | 1.507335 | 0.1077991 | 0.06673613 | 0.9513347 | 0.07377763 | 0 | 0 | 0 | 0 | 1 | 0 | 0.03303998 | 90.60946 | 31.0661 | 39.23505 | 356.3294 | 259.9452 | 0
580.2262 | 6.096298e-05 | 0.004281159 | 46.88334 | 0.2066999 | 2.599236 | 1.615113 | 1.507314 | 0.1076127 | 0.06662863 | 0.9498023 | 0.06796291 | 0 | 0 | 0 | 0 | 1 | 0 | 0.03581146 | 98.21 | 33.672 | 42.52618 | 386.2191 | 281.75 | 0
629.0418 | 5.302485e-05 | 0.004334184 | 48.3 | 0.1906572 | 2.797408 | 1.61492 | 1.507293 | 0.1074249 | 0.06652028 | 0.9482578 | 0.06259621 | 0 | 0 | 0 | 0 | 1 | 0 | 0.03882478 | 106.4738 | 36.50531 | 46.10451 | 418.7172 | 305.4576 | 0
681.288 | 4.106155e-05 | 0.004375245 | 49.85 | 0.1760202 | 3.005957 | 1.614727 | 1.507269 | 0.107238 | 0.06641246 | 0.9467208 | 0.05771157 | 0 | 0 | 0.004409397 | 0 | 1 | 0 | 0.04205327 | 115.3277 | 39.54091 | 49.93834 | 453.5357 | 330.858 | 0
737.9506 | 5.728379e-05 | 0.004432529 | 51.28333 | 0.1624769 | 3.228063 | 1.614533 | 1.507244 | 0.1070496 | 0.06630372 | 0.9451707 | 0.05320244 | 1.060279e-05 | 1.060279e-05 | 0.01974788 | 0.0005450415 | 0.999455 | 2.640084e-05 | 0.04555864 | 124.9408 | 42.83686 | 54.10097 | 491.3404 | 358.4368 | 3.506189e-06
799.1047 | 8.350611e-05 | 0.004516035 | 52.73333 | 0.150005 | 3.463121 | 1.614338 | 1.507216 | 0.1068604 | 0.06619457 | 0.9436147 | 0.04905945 | 3.665274e-05 | 4.725552e-05 | 0.03113257 | 0.002429194 | 0.9975708 | 0.0001176658 | 0.04934652 | 135.3288 | 46.39845 | 58.59909 | 532.1919 | 388.2384 | 1.443084e-05
866.1353 | 7.525599e-05 | 0.004591291 | 54.2 | 0.1383491 | 3.715348 | 1.614139 | 1.507186 | 0.1066676 | 0.06608326 | 0.942028 | 0.04519606 | 2.74801e-05 | 7.473563e-05 | 0.03765457 | 0.003841822 | 0.9961582 | 0.000186091 | 0.05350397 | 146.7303 | 50.30753 | 63.53608 | 577.0292 | 420.9475 | 2.105642e-05
937.7563 | 7.367274e-05 | 0.004664964 | 55.68333 | 0.127729 | 3.978751 | 1.61394 | 1.507154 | 0.1064755 | 0.06597239 | 0.9404475 | 0.04168359 | 2.609247e-05 | 0.0001008281 | 0.04272245 | 0.005183118 | 0.9948169 | 0.0002510611 | 0.05795259 | 158.9303 | 54.49038 | 68.81882 | 625.0067 | 455.9475 | 2.623821e-05
1015.542 | 9.699631e-05 | 0.00476196 | 57.16667 | 0.1178853 | 4.257904 | 1.613738 | 1.507119 | 0.106281 | 0.06586014 | 0.9388473 | 0.03843473 | 4.882727e-05 | 0.0001496554 | 0.05164969 | 0.007693108 | 0.9923069 | 0.0003726405 | 0.06279173 | 172.2012 | 59.04042 | 74.56531 | 677.1958 | 494.0199 | 3.596142e-05
1100.621 | 9.795558e-05 | 0.004859916 | 58.63334 | 0.1087067 | 4.555237 | 1.613532 | 1.507081 | 0.1060827 | 0.06574564 | 0.9372151 | 0.03541157 | 4.882689e-05 | 0.0001984823 | 0.07497067 | 0.01020308 | 0.9897969 | 0.0004942191 | 0.06809357 | 186.7411 | 64.0255 | 80.86125 | 734.3749 | 535.7325 | 4.40075e-05
1192.067 | 0.0001315139 | 0.00499143 | 60.06667 | 0.1002973 | 4.865852 | 1.613324 | 1.50704 | 0.1058838 | 0.0656308 | 0.9355781 | 0.03264735 | 8.224093e-05 | 0.0002807232 | 0.09393825 | 0.01443072 | 0.9855693 | 0.0006989982 | 0.07380282 | 202.3982 | 69.39368 | 87.641 | 795.9481 | 580.6507 | 5.746723e-05
1291.655 | 0.0001449483 | 0.005136378 | 61.5 | 0.09248983 | 5.193954 | 1.613113 | 1.506995 | 0.1056815 | 0.06551405 | 0.9339137 | 0.03008602 | 9.485483e-05 | 0.000375578 | 0.1313597 | 0.01930677 | 0.9806932 | 0.0009351859 | 0.08003286 | 219.4836 | 75.25151 | 95.03918 | 863.1377 | 629.666 | 7.095718e-05
1398.938 | 0.0001883516 | 0.00532473 | 62.91667 | 0.08531952 | 5.53605 | 1.612899 | 1.506947 | 0.1054781 | 0.06539659 | 0.9322394 | 0.02773824 | 0.0001379558 | 0.0005135338 | 0.1611848 | 0.02639846 | 0.9736015 | 0.001278695 | 0.08675887 | 237.9291 | 81.5757 | 103.0263 | 935.6764 | 682.5836 | 8.958047e-05
1514.838 | 0.0002043173 | 0.005529047 | 64.3 | 0.07871176 | 5.892987 | 1.612682 | 1.506895 | 0.1052726 | 0.06527797 | 0.9305484 | 0.02557872 | 0.0001534193 | 0.0006669531 | 0.1988718 | 0.03428506 | 0.9657149 | 0.001660707 | 0.09404218 | 257.903 | 88.42389 | 111.6753 | 1014.225 | 739.8857 | 0.0001074415
1642.087 | 0.0002382318 | 0.005767279 | 65.71667 | 0.07252878 | 6.270505 | 1.612459 | 1.506838 | 0.1050618 | 0.06515627 | 0.9288135 | 0.02356177 | 0.0001860044 | 0.0008529576 | 0.228523 | 0.04384671 | 0.9561533 | 0.002123857 | 0.1020591 | 279.8889 | 95.96191 | 121.1954 | 1100.687 | 802.9599 | 0.0001267576
1778.56 | 0.0002616681 | 0.006028947 | 67.13333 | 0.06687891 | 6.659554 | 1.612233 | 1.506777 | 0.1048501 | 0.0650341 | 0.927072 | 0.02172207 | 0.0002092388 | 0.001062196 | 0.2591682 | 0.05460273 | 0.9453973 | 0.002644859 | 0.110681 | 303.5337 | 104.0687 | 131.4339 | 1193.672 | 870.7933 | 0.0001457401
1926.977 | 0.0002818471 | 0.006310794 | 68.53333 | 0.06164127 | 7.065106 | 1.612002 | 1.50671 | 0.1046345 | 0.06490965 | 0.925298 | 0.02001965 | 0.0002284295 | 0.001290626 | 0.2818734 | 0.06634526 | 0.9336547 | 0.003213647 | 0.1200855 | 329.3248 | 112.9114 | 142.6018 | 1295.098 | 944.7843 | 0.0001634431
2087.537 | 0.000293097 | 0.006603891 | 69.9 | 0.05681236 | 7.484501 | 1.611766 | 1.506638 | 0.1044156 | 0.06478334 | 0.9234974 | 0.01845283 | 0.000238875 | 0.001529501 | 0.2944238 | 0.07862475 | 0.9213752 | 0.003808444 | 0.1302925 | 357.3166 | 122.5086 | 154.7226 | 1405.178 | 1025.089 | 0.0001787962
2261.074 | 0.0002945126 | 0.006898404 | 71.26667 | 0.05236317 | 7.916651 | 1.611525 | 1.506561 | 0.1041932 | 0.06465501 | 0.921668 | 0.0170117 | 0.0002394189 | 0.00176892 | 0.2994985 | 0.0909322 | 0.9090678 | 0.004404594 | 0.1413632 | 387.677 | 132.9178 | 167.8691 | 1524.573 | 1112.188 | 0.0001909132
2449.44 | 0.0002965415 | 0.007194945 | 72.63333 | 0.0482464 | 8.362573 | 1.611278 | 1.506476 | 0.1039658 | 0.06452383 | 0.9197981 | 0.0156805 | 0.0002402248 | 0.002009145 | 0.3048787 | 0.1032811 | 0.8967189 | 0.005002752 | 0.1534254 | 420.7567 | 144.2595 | 182.193 | 1654.661 | 1207.089 | 0.0002001645
2653.81 | 0.0003097309 | 0.007504676 | 73.98333 | 0.04444011 | 8.821104 | 1.611024 | 1.506385 | 0.1037332 | 0.0643896 | 0.9178845 | 0.01445175 | 0.0002521001 | 0.002261245 | 0.3028409 | 0.1162404 | 0.8837596 | 0.005630479 | 0.1665663 | 456.7946 | 156.6153 | 197.7979 | 1796.383 | 1310.476 | 0.0002079316
2873.419 | 0.0002920493 | 0.007796725 | 75.33334 | 0.04095287 | 9.286762 | 1.610764 | 1.506286 | 0.1034967 | 0.06425315 | 0.9159394 | 0.01332783 | 0.0002334715 | 0.002494716 | 0.3050644 | 0.1282421 | 0.8717579 | 0.006211821 | 0.1807499 | 495.6918 | 169.9515 | 214.6408 | 1949.35 | 1422.067 | 0.0002118677
3113.781 | 0.000307234 | 0.008103959 | 76.68333 | 0.03769944 | 9.766904 | 1.610495 | 1.506178 | 0.1032516 | 0.06411171 | 0.9139231 | 0.01228095 | 0.0002465165 | 0.002741233 | 0.2969833 | 0.1409144 | 0.8590856 | 0.006825645 | 0.1963484 | 538.4696 | 184.6181 | 233.1642 | 2117.577 | 1544.79 | 0.0002148327
3372.844 | 0.0002942001 | 0.008398159 | 78.03333 | 0.03471175 | 10.25282 | 1.610218 | 1.506062 | 0.1030007 | 0.06396692 | 0.9118592 | 0.01132111 | 0.0002320594 | 0.002973292 | 0.2963287 | 0.1528436 | 0.8471564 | 0.007403471 | 0.2132484 | 584.8164 | 200.5085 | 253.2329 | 2299.84 | 1677.752 | 0.0002151216
3653.206 | 0.0002969094 | 0.008695069 | 79.36667 | 0.03195561 | 10.7451 | 1.609933 | 1.505936 | 0.1027424 | 0.0638178 | 0.9097334 | 0.01043702 | 0.0002329171 | 0.003206209 | 0.3026119 | 0.1648168 | 0.8351832 | 0.007983432 | 0.2316409 | 635.2563 | 217.8022 | 275.0741 | 2498.199 | 1822.457 | 0.0002141708
3957.713 | 0.0003270013 | 0.00902207 | 80.68333 | 0.02940434 | 11.24397 | 1.609637 | 1.5058 | 0.102475 | 0.06366343 | 0.9075329 | 0.009619899 | 0.0002607731 | 0.003466982 | 0.3134161 | 0.1782219 | 0.8217781 | 0.008632755 | 0.2517392 | 690.3743 | 236.6998 | 298.9408 | 2714.955 | 1980.582 | 0.0002137716
4297.404 | 0.0003360417 | 0.009358112 | 82.01667 | 0.02698486 | 11.7609 | 1.609321 | 1.505647 | 0.1021905 | 0.06349914 | 0.9051909 | 0.008846151 | 0.0002655753 | 0.003732558 | 0.3350727 | 0.191874 | 0.808126 | 0.009294035 | 0.2743104 | 752.2738 | 257.9224 | 325.7441 | 2958.38 | 2158.163 | 0.0002119547
4641.379 | 0.0003442047 | 0.009702316 | 83.43333 | 0.02489576 | 12.24623 | 1.609015 | 1.505493 | 0.1019145 | 0.0633397 | 0.902918 | 0.008179028 | 0.0002758367 | 0.004008394 | 0.346505 | 0.2060535 | 0.7939465 | 0.009980866 | 0.2973288 | 815.4 | 279.5657 | 353.0786 | 3206.629 | 2339.262 | 0.0002107492
5029.198 | 0.0003626775 | 0.01006499 | 84.81667 | 0.0228832 | 12.75237 | 1.608684 | 1.505319 | 0.1016163 | 0.06316734 | 0.900461 | 0.007537242 | 0.0002887939 | 0.004297188 | 0.3541503 | 0.2208991 | 0.7791009 | 0.01069996 | 0.3234786 | 887.1138 | 304.1533 | 384.1315 | 3488.65 | 2544.999 | 0.0002085107
5448.179 | 0.000352365 | 0.01041736 | 86.26667 | 0.02103106 | 13.25576 | 1.608339 | 1.505131 | 0.1013066 | 0.06298833 | 0.8979092 | 0.006947427 | 0.0002756631 | 0.004572851 | 0.3536779 | 0.2350697 | 0.7649303 | 0.01138636 | 0.3519663 | 965.2389 | 330.939 | 417.9607 | 3795.883 | 2769.128 | 0.0002048228
5901.235 | 0.0003647627 | 0.01078212 | 87.6 | 0.01932448 | 13.7553 | 1.607981 | 1.504928 | 0.1009842 | 0.06280187 | 0.8952511 | 0.006404686 | 0.0002849009 | 0.004857752 | 0.3683561 | 0.2497152 | 0.7502848 | 0.01209576 | 0.3830492 | 1050.481 | 360.165 | 454.8717 | 4131.105 | 3013.675 | 0.0002008792
6393.639 | 0.00040734 | 0.01118946 | 88.9 | 0.01774424 | 14.25187 | 1.607606 | 1.504707 | 0.1006464 | 0.06260638 | 0.8924644 | 0.00590277 | 0.0003236496 | 0.005181402 | 0.3901118 | 0.2663525 | 0.7336475 | 0.01290164 | 0.4171621 | 1144.033 | 392.2399 | 495.3809 | 4499.007 | 3282.062 | 0.0001977615
6925.87 | 0.0004150569 | 0.01160452 | 90.18333 | 0.01628923 | 14.74115 | 1.607214 | 1.504469 | 0.1002935 | 0.06240209 | 0.8895523 | 0.005441196 | 0.0003276485 | 0.00550905 | 0.4410334 | 0.2831955 | 0.7168045 | 0.01371749 | 0.4544244 | 1246.222 | 427.2761 | 539.6299 | 4900.873 | 3575.227 | 0.0001941087
7213.326 | 0.0002805311 | 0.01188505 | 91.35 | 0.01559284 | 14.98715 | 1.607005 | 1.50434 | 0.1001063 | 0.06229368 | 0.8880068 | 0.005220476 | 0.000234158 | 0.005743208 | 0.3962914 | 0.2952325 | 0.7047675 | 0.01430054 | 0.4747194 | 1301.879 | 446.3586 | 563.7302 | 5119.75 | 3734.899 | 0.000194295
7500.079 | 0.0001163287 | 0.01200138 | 92.5 | 0.01495145 | 15.22094 | 1.606801 | 1.504211 | 0.09992213 | 0.06218699 | 0.886486 | 0.0050173 | 7.071395e-05 | 0.005813922 | 0.4669465 | 0.2988676 | 0.7011324 | 0.01447661 | 0.4950842 | 1357.728 | 465.5067 | 587.9134 | 5339.38 | 3895.121 | 0.0001891673
8126.834 | 0.0005383873 | 0.01253977 | 93.75 | 0.01370749 | 15.69534 | 1.606369 | 1.50393 | 0.09953226 | 0.06196103 | 0.8832649 | 0.004623563 | 0.0004418119 | 0.006255734 | 0.4452666 | 0.3215791 | 0.6784209 | 0.01557672 | 0.540013 | 1480.942 | 507.7514 | 641.2666 | 5823.928 | 4248.603 | 0.0001878449
8802.903 | 0.0004754486 | 0.01301521 | 95.01667 | 0.01256478 | 16.15737 | 1.605916 | 1.503627 | 0.09912363 | 0.06172405 | 0.8798866 | 0.004262235 | 0.0003742292 | 0.006629963 | 0.5502208 | 0.3408166 | 0.6591834 | 0.01650855 | 0.589125 | 1615.627 | 553.9293 | 699.5871 | 6353.59 | 4634.996 | 0.0001837925
9168.709 | 0.0003431905 | 0.0133584 | 96.2 | 0.01201696 | 16.38845 | 1.605675 | 1.503463 | 0.09890591 | 0.06159772 | 0.8780859 | 0.004089137 | 0.0002892586 | 0.006919222 | 0.5960745 | 0.355686 | 0.644314 | 0.0172288 | 0.6159813 | 1689.279 | 579.1812 | 731.4791 | 6643.23 | 4846.291 | 0.0001841585
9535.754 | 0.0003428431 | 0.01370125 | 97.38333 | 0.01150969 | 16.60828 | 1.605436 | 1.503298 | 0.09869055 | 0.06147274 | 0.8763042 | 0.003928918 | 0.0002894971 | 0.007208719 | 0.627569 | 0.3705678 | 0.6294322 | 0.01794965 | 0.6431298 | 1763.731 | 604.7078 | 763.718 | 6936.021 | 5059.884 | 0.0001844785
10331.22 | 0.0005386323 | 0.01423988 | 98.66666 | 0.01053452 | 17.04755 | 1.604933 | 1.502941 | 0.0982355 | 0.06120848 | 0.8725371 | 0.003621094 | 0.0004259124 | 0.007634631 | 0.6432315 | 0.392462 | 0.607538 | 0.01901016 | 0.7026639 | 1926.999 | 660.6852 | 834.4149 | 7578.084 | 5528.275 | 0.0001803346
11189.96 | 0.0006846944 | 0.01492457 | 99.98333 | 0.009638114 | 17.47196 | 1.604404 | 1.502556 | 0.09775648 | 0.0609301 | 0.8685687 | 0.003338326 | 0.0005660364 | 0.008200668 | 0.6782451 | 0.4215594 | 0.5784406 | 0.02041959 | 0.768016 | 2106.221 | 722.133 | 912.0206 | 8282.893 | 6042.438 | 0.0001788395
12121.76 | 0.0007612221 | 0.0156858 | 101.3167 | 0.008809886 | 17.883 | 1.603844 | 1.502138 | 0.09724904 | 0.06063497 | 0.8643617 | 0.003077202 | 0.0006355244 | 0.008836192 | 0.7435063 | 0.4542288 | 0.5457712 | 0.02200204 | 0.8402181 | 2304.23 | 790.0216 | 997.7607 | 9061.578 | 6610.495 | 0.0001778862
13131.36 | 0.0007149093 | 0.01640071 | 102.6667 | 0.008046015 | 18.27938 | 1.603252 | 1.501686 | 0.09671091 | 0.06032173 | 0.8598963 | 0.002836457 | 0.0005816111 | 0.009417803 | 0.8464077 | 0.4841269 | 0.5158731 | 0.02345025 | 0.9199866 | 2522.988 | 865.0245 | 1092.486 | 9921.864 | 7238.081 | 0.0001750179
14224.24 | 0.0009548143 | 0.01735552 | 104.0667 | 0.007342263 | 18.6603 | 1.602625 | 1.501195 | 0.09614108 | 0.05998974 | 0.8551638 | 0.002614699 | 0.0008136601 | 0.01023146 | 0.857563 | 0.5259535 | 0.4740465 | 0.02547625 | 1.008167 | 2764.815 | 947.9366 | 1197.2 | 10872.87 | 7931.846 | 0.00017553
15407.5625 | 0.00081167 | 0.01816719 | 105.4667 | 0.006693823 | 19.02554 | 1.601961 | 1.500665 | 0.09553545 | 0.05963655 | 0.850129 | 0.00241036 | 0.0006616506 | 0.01089311 | 1.01282 | 0.5599659 | 0.4400341 | 0.02712376 | 1.105829 | 3032.646 | 1039.765 | 1313.174 | 11926.14 | 8700.215 | 0.0001725285
16692.24 | 0.001114579 | 0.01928177 | 106.8833 | 0.006094984 | 19.37581 | 1.601256 | 1.500089 | 0.09489066 | 0.05926016 | 0.8447635 | 0.002221595 | 0.0009548592 | 0.01184797 | 0.954181 | 0.6090509 | 0.3909491 | 0.02950135 | 1.214478 | 3330.608 | 1141.923 | 1442.196 | 13097.9 | 9555.023 | 0.0001732096
18079.86 | 0.0008420069 | 0.02012378 | 108.35 | 0.005544894 | 19.70924 | 1.600508 | 1.499466 | 0.09420476 | 0.0588593 | 0.8390491 | 0.002048094 | 0.0006721044 | 0.01252008 | 1.086862 | 0.6436008 | 0.3563992 | 0.03117488 | 1.334962 | 3661.025 | 1255.209 | 1585.271 | 14397.29 | 10502.94 | 0.0001689875
19584.67 | 0.001161585 | 0.02128536 | 109.85 | 0.005037665 | 20.02727 | 1.599712 | 1.498791 | 0.0934729 | 0.05843107 | 0.8329447 | 0.001887963 | 0.0009802963 | 0.01350037 | 0.9940814 | 0.6939934 | 0.3060066 | 0.03361581 | 1.469376 | 4029.645 | 1381.592 | 1744.887 | 15846.92 | 11560.46 | 0.0001682178
21215.9 | 0.0009255037 | 0.02221086 | 111.2167 | 0.004570399 | 20.32979 | 1.598865 | 1.49806 | 0.09268961 | 0.05797215 | 0.8264026 | 0.001740254 | 0.0007314765 | 0.01423185 | 1.018815 | 0.7315953 | 0.2684047 | 0.03543718 | 1.619601 | 4441.625 | 1522.843 | 1923.28 | 17467.06 | 12742.37 | 0.0001636976
22982.79 | 0.0009406079 | 0.02315147 | 112.4833 | 0.004140498 | 20.61676 | 1.597962 | 1.497267 | 0.09185086 | 0.05748002 | 0.8193873 | 0.001604117 | 0.0007328424 | 0.01496469 | 0.9229232 | 0.7692675 | 0.2307325 | 0.03726195 | 1.787762 | 4902.792 | 1680.957 | 2122.971 | 19280.64 | 14065.39 | 0.0001588941
24897.2 | 0.0009735562 | 0.02412503 | 113.7333 | 0.003745056 | 20.88854 | 1.596998 | 1.496408 | 0.09095148 | 0.05695152 | 0.8118534 | 0.001478606 | 0.0007507707 | 0.01571546 | 0.8532113 | 0.8078612 | 0.1921388 | 0.03913136 | 1.976533 | 5420.48 | 1858.45 | 2347.137 | 21316.49 | 15550.56 | 0.000154035
26969.92 | 0.0008030869 | 0.02492812 | 114.95 | 0.003381784 | 21.14529 | 1.59597 | 1.495478 | 0.08998567 | 0.05638305 | 0.8037498 | 0.001362976 | 0.0005638466 | 0.01627931 | 0.8169898 | 0.836846 | 0.163154 | 0.04053534 | 2.188852 | 6002.749 | 2058.085 | 2599.266 | 23606.31 | 17221 | 0.0001472987
29215.26 | 0.0009028707 | 0.02583099 | 116.15 | 0.003048094 | 21.38757 | 1.594872 | 1.494471 | 0.08894752 | 0.05577095 | 0.7950243 | 0.001256385 | 0.0006457132 | 0.01692502 | 0.6720302 | 0.8700392 | 0.1299608 | 0.04214316 | 2.428476 | 6659.899 | 2283.394 | 2883.821 | 26190.61 | 19106.27 | 0.0001413716
31633.36 | 0.0006750394 | 0.02650603 | 117.35 | 0.002743466 | 21.61458 | 1.593703 | 1.493386 | 0.08783583 | 0.05511429 | 0.7856635 | 0.001158658 | 0.000399664 | 0.01732469 | 0.6479359 | 0.8905841 | 0.1094159 | 0.04313832 | 2.698129 | 7399.399 | 2536.937 | 3204.034 | 29098.76 | 21227.78 | 0.0001336481
34264.84 | 0.0008037668 | 0.02730979 | 118.5333 | 0.00246268 | 21.82921 | 1.592447 | 1.492206 | 0.0866328 | 0.05440232 | 0.7755141 | 0.001068113 | 0.0005057655 | 0.01783045 | 0.5500347 | 0.9165833 | 0.08341674 | 0.04439767 | 3.005761 | 8243.054 | 2826.19 | 3569.347 | 32416.5 | 23648.11 | 0.0001269861
37105.79 | 0.0007298607 | 0.02803965 | 119.7167 | 0.002206214 | 22.03021 | 1.591105 | 1.490931 | 0.08533992 | 0.05363562 | 0.7645847 | 0.0009848978 | 0.0004096036 | 0.01824006 | 0.4251342 | 0.9376391 | 0.06236086 | 0.04541758 | 3.355171 | 9201.284 | 3154.726 | 3984.273 | 36184.83 | 26397.13 | 0.0001199574
40195.54 | 0.0004503187 | 0.02848997 | 120.9 | 0.001970521 | 22.21957 | 1.589661 | 1.489545 | 0.08393785 | 0.05280237 | 0.7527066 | 0.0009078614 | 0.0001030125 | 0.01834307 | 0.342806 | 0.9429345 | 0.05706545 | 0.04567408 | 3.756481 | 10301.84 | 3532.06 | 4460.829 | 40512.86 | 29554.47 | 0.0001113619
43541.88 | 0.0006836466 | 0.02917362 | 122.0833 | 0.001755173 | 22.39696 | 1.588111 | 1.488044 | 0.08242443 | 0.05190093 | 0.7398564 | 0.0008368638 | 0.0003087596 | 0.01865183 | 0.2785652 | 0.9588065 | 0.04119351 | 0.04644289 | 4.217376 | 11565.81 | 3965.421 | 5008.143 | 45483.53 | 33180.6 | 0.0001045338
47170.35 | 0.000662107 | 0.02983573 | 123.2667 | 0.001558489 | 22.56311 | 1.586446 | 1.486416 | 0.08078806 | 0.05092393 | 0.7259291 | 0.0007713597 | 0.0002567636 | 0.01890859 | 0.2759413 | 0.9720055 | 0.02799445 | 0.04708223 | 4.749617 | 13025.44 | 4465.864 | 5640.18 | 51223.63 | 37368.06 | 9.782113e-05
51100.51 | 0.0005349964 | 0.03037072 | 124.45 | 0.001379357 | 22.7184 | 1.584657 | 1.484652 | 0.07901923 | 0.04986519 | 0.7108366 | 0.0007109924 | 9.684245e-05 | 0.01900543 | 0.1473112 | 0.9769838 | 0.02301622 | 0.04732336 | 5.366431 | 14717 | 5045.828 | 6372.648 | 57875.84 | 42220.9 | 9.076014e-05
55354.8 | 7.783994e-06 | 0.03037851 | 125.65 | 0.001216611 | 22.86331 | 1.582733 | 1.482743 | 0.07710493 | 0.04871631 | 0.6944591 | 0.0006553896 | 0 | 0.01900543 | 0.2269303 | 0.9769838 | 0.02301622 | 0.04732336 | 6.0843 | 16685.7 | 5720.81 | 7225.119 | 65617.91 | 47868.8 | 8.378477e-05
59963.9 | 0.0009600744 | 0.03133858 | 126.8333 | 0.001068935 | 22.99852 | 1.580666 | 1.480675 | 0.07503663 | 0.04747151 | 0.6767143 | 0.0006041288 | 0.0004477385 | 0.01945317 | 0 | 1 | 0 | 0.04843823 | 6.924861 | 18990.87 | 6511.154 | 8223.286 | 74683.18 | 54481.99 | 7.916682e-05

## A5 Summary
|  | Sample Image Not Available | Data Summary |  |  | Pore Throat Radius Histogram
|  |  | Sample Weight | 4.037 | g | Porosity < 10 nm | 4.257561 | %
|  |  | Intrusion Pressure | 681 | psia | Porosity 10-100 nm | 2.302856 | %
|  |  | Intrusion Porosity | 4.843823 | % | Porosity 100-1000 nm | 0.3364074 | %
Well | Iniskin Bay Association 1 |  | Total Porosity | 7.015 | % | Porosity 1000-10000 nm | 0.1181757 | %
Sample ID | A5 |  | Bulk Density | 2.489991 | g/cc | Porosity > 100000 nm | 0 | %
Sample Depth, ft | 5718 |  | Grain Density | 2.677842 | g/cc | Porosity >= 10 nm | 2.757439 | %
Sample Type | Core Chip |  | Permeability to Air (Swanson) | 0.0002509236 | mD | Porosity >= 20 nm | 1.805635 | %
Sample Material | Intact |  | Permeability to Air (500 psi) | 0.0003512125 | mD | Porosity >= 40 nm | 1.153099 | %
Sample Cleaning | Solvent |  | Permeability to Air (1500 psi) | 0.0001217052 | mD | Median Pore Throat Radius | 0.008046015 | µm

## A6 Data
MERCURY INJECTION CAPILLARY PRESSURE
Sample Metadata |  |  |  | Data Summary |  |  |  |  | System Parameters |  |  |  | Fluid Pressure Gradients |  |  |  |  | Fluid Parameters |  | Air/Hg | Air/Water | Air/Oil | Oil/Water
Client |  | Hilcorp Energy |  | Intrusion Porosity, fraction |  |  | 0.04560115 |  | Pen Volume, mL |  | 14.988 |  | Water, psia/ft |  |  | 0.47 |  | Hg Contact Angle |  | 140 | 0 | 0 | 0
Well |  | Iniskin Bay Association 1 |  | Total Porosity, fraction |  |  | 0.07415221 |  | Pen Weight, g |  | 82.294 |  | Oil, psia/ft |  |  | 0.287 |  | Hg IFT |  | 485 | 0 | 0 | 0
Sample ID |  | A6 |  | Bulk Density, g/cc |  |  | 2.430344 |  | Sample Weight, g |  | 5.134 |  | Gas, psia/ft |  |  | 0.114 |  | Lab Contact Angle |  | 0 | 0 | 0 | 30
Sample Depth, ft |  | 5757 |  | Grain Density, g/cc |  |  | 2.624993 |  | Assembly Weight, g |  | 261.326 | [6 empty] | Lab IFT |  | 0 | 70 | 24 | 35
Sample Weight, g |  | 5.134 |  | Permeability to Air, mD (Swanson) |  |  | 0.0001882337 |  | Total Pore Volume, mL |  | 0.1566435 |  | Threshold Pressures |  |  |  |  | Reservoir Contact Angle |  | 0 | 0 | 0 | 30
Sample Type |  | Core Chip |  | Permeability to Air, mD (500 psi) |  |  | 0.0002572715 |  | Hg Intrusion Volume, mL |  | 0.09633053 |  | Closure Pressure, psia |  |  | 47 |  | Reservoir IFT |  | 0 | 50 | 0 | 25
Sample Material |  | Intact |  | Permeability to Air, mD (1500 psi) |  |  | 4.125723e-05 |  | Bulk Volume, mL |  | 2.112458 |  | Intrusion Pressure, psia |  |  | 580 |  | Lab T*cos(theta) |  |  | 70 | 24 | 30.31089
Sample Cleaning |  | Solvent |  | Median Pore Throat Radius, um |  |  | 0.008044911 |  | Bulk Modulus (Grain), GPa |  | 21.8204 | [6 empty] | Reservoir T*cos(theta) |  |  | 50 |  | 21.65064
[18 empty] | IFT*cos(contact angle) |  | 371.5316
Raw Data |  |  |  | Pore Size | Sample Compression | [6 empty] | Mercury Intrusion | [5 empty] | Capillary Conversions
Injection Pressure | Incremental Volume | Cumulative Volume | Elapsed Time | Pore Throat Radius | Bulk Modulus | Bulk Volume | Grain Volume | Pore Volume | Total Porosity | Normalized Porosity Reduction | Normalized Permeability Reduction | Incremental Volume | Cumulative Volume | Log Normalized Pore Volume | Hg Saturation | 1.0 - Hg Saturation | Cumulative Intrusion Porosity | Leverett J Function | Gas-Water Pressure | Gas-Oil Pressure | Oil-Water Pressure | HAFW Gas-Water | HAFW Oil-Water | Swanson Stressed Sb/Pc
psia | mL/g | mL/g | minutes | um | GPa | mL | mL | mL | fraction | fraction | fraction | mL/g | mL/g | fraction | fraction | fraction | fraction |  | psia | psia | psia | ft | ft
4.965264 | 0 | 0 | 29.08333 | 21.69947
5.173298 | 3.813523e-05 | 3.813523e-05 | 29.85 | 20.8272 |  | 2.112458 | 1.955815 | 0.1566435 | 0.07415221 | 1 | 1 | 0 | 0 | 0 | 0 | 1 | 0 | 0.0006929315 | 0.9746868 | 0.3341783 | 0.4220517 | 3.833038 | 2.796232 | 0
5.606864 | 0.0002288114 | 0.0002669467 | 30.73333 | 19.21762 |  | 2.112458 | 1.955815 | 0.1566435 | 0.07415221 | 1 | 1 | 0 | 0 | 0 | 0 | 1 | 0 | 0.0007509683 | 1.056322 | 0.3621676 | 0.4574009 | 4.154076 | 3.030432 | 0
6.075587 | 0.0002249979 | 0.0004919446 | 31.63333 | 17.73646 |  | 2.112458 | 1.955815 | 0.1566435 | 0.07415221 | 1 | 1 | 0 | 0 | 0 | 0 | 1 | 0 | 0.0008136814 | 1.144535 | 0.392412 | 0.4955982 | 4.500981 | 3.283502 | 0
6.584492 | 0.0001983031 | 0.0006902477 | 32.55 | 16.36776 |  | 2.112458 | 1.955815 | 0.1566435 | 0.07415221 | 1 | 1 | 0 | 0 | 0 | 0 | 1 | 0 | 0.0008817226 | 1.240243 | 0.4252261 | 0.5370409 | 4.877359 | 3.558074 | 0
7.131877 | 0.0002135573 | 0.000903805 | 33.48333 | 15.11446 |  | 2.112458 | 1.955815 | 0.1566435 | 0.07415221 | 1 | 1 | 0 | 0 | 0 | 0 | 1 | 0 | 0.000954836 | 1.343085 | 0.4604863 | 0.5815729 | 5.281795 | 3.853113 | 0
7.728759 | 0.0003012683 | 0.001205073 | 34.43333 | 13.95116 |  | 2.112458 | 1.955815 | 0.1566435 | 0.07415221 | 1 | 1 | 0 | 0 | 0 | 0 | 1 | 0 | 0.001034454 | 1.455076 | 0.4988833 | 0.6300665 | 5.72221 | 4.174399 | 0
8.373922 | 0.0002211845 | 0.001426258 | 35.4 | 12.88142 |  | 2.112458 | 1.955815 | 0.1566435 | 0.07415221 | 1 | 1 | 0 | 0 | 0 | 0 | 1 | 0 | 0.00112036 | 1.575913 | 0.5403131 | 0.6823904 | 6.197411 | 4.521062 | 0
9.073038 | 0.0002135573 | 0.001639815 | 36.36666 | 11.89525 |  | 2.112458 | 1.955815 | 0.1566435 | 0.07415221 | 1 | 1 | 0 | 0 | 0 | 0 | 1 | 0 | 0.001213243 | 1.706564 | 0.5851076 | 0.7389639 | 6.711207 | 4.89588 | 0
9.832264 | 0.0002135573 | 0.001853372 | 37.38334 | 10.98449 |  | 2.112458 | 1.955815 | 0.1566435 | 0.07415221 | 1 | 1 | 0 | 0 | 0 | 0 | 1 | 0 | 0.001313837 | 1.848061 | 0.6336209 | 0.8002338 | 7.267655 | 5.301814 | 0
10.64974 | 0.0002364385 | 0.002089811 | 38.38334 | 10.15041 |  | 2.112458 | 1.955815 | 0.1566435 | 0.07415221 | 1 | 1 | 0 | 0 | 0 | 0 | 1 | 0 | 0.001421797 | 1.999919 | 0.6856866 | 0.8659905 | 7.864851 | 5.737473 | 0
11.53874 | 0.000255506 | 0.002345317 | 39.41667 | 9.378845 |  | 2.112458 | 1.955815 | 0.1566435 | 0.07415221 | 1 | 1 | 0 | 0 | 0 | 0 | 1 | 0 | 0.001538764 | 2.164446 | 0.7420956 | 0.9372324 | 8.511865 | 6.209475 | 0
12.49976 | 0.0001944897 | 0.002539807 | 40.45 | 8.669489 |  | 2.112458 | 1.955815 | 0.1566435 | 0.07415221 | 1 | 1 | 0 | 0 | 0 | 0 | 1 | 0 | 0.001664669 | 2.341545 | 0.8028155 | 1.013919 | 9.208323 | 6.717547 | 0
13.54171 | 0.0001906762 | 0.002730483 | 41.51667 | 8.015294 |  | 2.112458 | 1.955815 | 0.1566435 | 0.07415221 | 1 | 1 | 0 | 0 | 0 | 0 | 1 | 0 | 0.001800536 | 2.532658 | 0.8683399 | 1.096673 | 9.959892 | 7.265823 | 0
14.67229 | 0.0002173707 | 0.002947853 | 42.61666 | 7.411531 |  | 2.112458 | 1.955815 | 0.1566435 | 0.07415221 | 1 | 1 | 0 | 0 | 0 | 0 | 1 | 0 | 0.001947212 | 2.738975 | 0.9390772 | 1.186011 | 10.77125 | 7.857715 | 0
15.89627 | 0.0002059303 | 0.003153784 | 43.73333 | 6.855473 |  | 2.112458 | 1.955815 | 0.1566435 | 0.07415221 | 1 | 1 | 0 | 0 | 0 | 0 | 1 | 0 | 0.002105154 | 2.961138 | 1.015247 | 1.28221 | 11.64492 | 8.495067 | 0
17.21973 | 0.0002021168 | 0.003355901 | 44.91667 | 6.343714 |  | 2.112458 | 1.955815 | 0.1566435 | 0.07415221 | 1 | 1 | 0 | 0 | 0 | 0 | 1 | 0 | 0.00227498 | 3.200018 | 1.097149 | 1.385648 | 12.58434 | 9.180379 | 0
18.65579 | 0.0001944897 | 0.00355039 | 46.11666 | 5.87087 |  | 2.112458 | 1.955815 | 0.1566435 | 0.07415221 | 1 | 1 | 0 | 0 | 0 | 0 | 1 | 0 | 0.002458209 | 3.45775 | 1.185514 | 1.49725 | 13.59789 | 9.919774 | 0
20.20859 | 0.000255506 | 0.003805896 | 47.36666 | 5.435304 |  | 2.112458 | 1.955815 | 0.1566435 | 0.07415221 | 1 | 1 | 0 | 0 | 0 | 0 | 1 | 0 | 0.002655201 | 3.734842 | 1.280517 | 1.617234 | 14.68758 | 10.71471 | 0
21.89303 | 0.0002249978 | 0.004030894 | 48.66667 | 5.032561 |  | 2.112458 | 1.955815 | 0.1566435 | 0.07415221 | 1 | 1 | 0 | 0 | 0 | 0 | 1 | 0 | 0.00286769 | 4.033731 | 1.382994 | 1.746657 | 15.86299 | 11.57218 | 0
23.71568 | 0.0001830491 | 0.004213943 | 50.01667 | 4.660913 |  | 2.112458 | 1.955815 | 0.1566435 | 0.07415221 | 1 | 1 | 0 | 0 | 0 | 0 | 1 | 0 | 0.003096351 | 4.355369 | 1.49327 | 1.88593 | 17.12786 | 12.49491 | 0
25.69086 | 0.0002135574 | 0.004427501 | 51.43333 | 4.317229 |  | 2.112458 | 1.955815 | 0.1566435 | 0.07415221 | 1 | 1 | 0 | 0 | 0 | 0 | 1 | 0 | 0.003342845 | 4.70209 | 1.612145 | 2.036065 | 18.49137 | 13.4896 | 0
27.83131 | 0.0002135574 | 0.004641058 | 52.93333 | 3.999257 |  | 2.112458 | 1.955815 | 0.1566435 | 0.07415221 | 1 | 1 | 0 | 0 | 0 | 0 | 1 | 0 | 0.003608627 | 5.075943 | 1.740323 | 2.197948 | 19.96157 | 14.56213 | 0
30.149 | 0.0002173707 | 0.004858429 | 54.53333 | 3.705152 |  | 2.112458 | 1.955815 | 0.1566435 | 0.07415221 | 1 | 1 | 0 | 0 | 0 | 0 | 1 | 0 | 0.003895069 | 5.478857 | 1.878465 | 2.372415 | 21.54607 | 15.71803 | 0
38.7448 | 9.290827e-05 | 0.004951337 | 4.233333 | 2.916563 |  | 2.112458 | 1.955815 | 0.1566435 | 0.07415221 | 1 | 1 | 0 | 0 | 0 | 0 | 1 | 0 | 0.004948231 | 6.960248 | 2.386371 | 3.013876 | 27.37176 | 19.96792 | 0
41.59738 | 5.172007e-05 | 0.005003057 | 5.283333 | 2.725372 |  | 2.112458 | 1.955815 | 0.1566435 | 0.07415221 | 1 | 1 | 0 | 0 | 0 | 0 | 1 | 0 | 0.00529536 | 7.448525 | 2.55378 | 3.225306 | 29.29195 | 21.36872 | 0
43.88359 | 7.953821e-05 | 0.005082595 | 6.35 | 2.589628 |  | 2.112458 | 1.955815 | 0.1566435 | 0.07415221 | 1 | 1 | 0 | 0 | 0 | 0 | 1 | 0 | 0.005572934 | 7.838963 | 2.687644 | 3.394371 | 30.82738 | 22.48883 | 0
47.84687 | 0.0001186226 | 0.005201218 | 7.416667 | 2.384241 | 0.1329123 | 2.112029 | 1.955813 | 0.1562103 | 0.07396216 | 0.997437 | 1 | 0 | 0 | 0 | 0 | 1 | 0 | 0.006053005 | 8.514238 | 2.919167 | 3.686773 | 33.48296 | 24.42609 | 0
51.66741 | 0.0001043594 | 0.005305577 | 8.483334 | 2.21528 | 0.1432469 | 2.111646 | 1.95581 | 0.1558242 | 0.07379276 | 0.9951525 | 0.8736318 | 0 | 0 | 0 | 0 | 1 | 0 | 0.006514674 | 9.163628 | 3.141815 | 3.967967 | 36.03674 | 26.2891 | 0
56.68226 | 0.00010275 | 0.005408327 | 9.583333 | 2.027129 | 0.1567765 | 2.111186 | 1.955808 | 0.1553626 | 0.07359019 | 0.9924207 | 0.7423012 | 0 | 0 | 0 | 0 | 1 | 0 | 0.007119344 | 10.01416 | 3.433428 | 4.33626 | 39.38154 | 28.72916 | 0
61.07875 | 0.0001028385 | 0.005511166 | 10.66667 | 1.88689 | 0.1686063 | 2.110811 | 1.955805 | 0.1549877 | 0.07342565 | 0.9902017 | 0.6509188 | 0 | 0 | 0 | 0 | 1 | 0 | 0.007648472 | 10.75844 | 3.688609 | 4.658543 | 42.30849 | 30.86439 | 0
66.19662 | 8.515362e-05 | 0.005596319 | 11.78333 | 1.746453 | 0.182342 | 2.110408 | 1.955802 | 0.1545853 | 0.07324898 | 0.9878193 | 0.5650311 | 0 | 0 | 0 | 0 | 1 | 0 | 0.008263508 | 11.62356 | 3.985221 | 5.03315 | 45.71063 | 33.34628 | 0
71.80974 | 8.341111e-05 | 0.00567973 | 12.91667 | 1.61481 | 0.1973655 | 2.11 | 1.955799 | 0.1541786 | 0.07307043 | 0.9854113 | 0.4896786 | 0 | 0 | 0 | 0 | 1 | 0 | 0.008937169 | 12.57114 | 4.310105 | 5.443464 | 49.43707 | 36.06475 | 0
77.79008 | 9.693205e-05 | 0.005776662 | 14.03333 | 1.494891 | 0.2133267 | 2.109597 | 1.955796 | 0.153779 | 0.07289497 | 0.9830452 | 0.4254189 | 0 | 0 | 0 | 0 | 1 | 0 | 0.009654098 | 13.57958 | 4.655857 | 5.880132 | 53.40286 | 38.95782 | 0
83.90121 | 7.315399e-05 | 0.005849816 | 15.13333 | 1.389541 | 0.229591 | 2.109215 | 1.955792 | 0.1534006 | 0.07272876 | 0.9808037 | 0.3724416 | 0 | 0 | 0 | 0 | 1 | 0 | 0.01038604 | 14.60914 | 5.008849 | 6.325945 | 57.45169 | 41.91148 | 0
90.66064 | 8.669216e-05 | 0.005936509 | 16.31667 | 1.289128 | 0.2475291 | 2.108823 | 1.955789 | 0.1530134 | 0.0725587 | 0.9785103 | 0.3249983 | 0 | 0 | 0 | 0 | 1 | 0 | 0.01119503 | 15.74707 | 5.398997 | 6.818683 | 61.9267 | 45.17603 | 0
98.8634 | 6.982032e-05 | 0.006006329 | 17.43333 | 1.185258 | 0.2692278 | 2.108385 | 1.955784 | 0.1525824 | 0.07236933 | 0.9759565 | 0.2790804 | 0 | 0 | 0 | 0 | 1 | 0 | 0.0121761 | 17.12707 | 5.872139 | 7.41624 | 67.35365 | 49.13504 | 0
108.0365 | 7.807976e-05 | 0.006084409 | 18.53333 | 1.087338 | 0.2934071 | 2.107937 | 1.955779 | 0.1521413 | 0.07217546 | 0.973342 | 0.2387608 | 0 | 0 | 0 | 0 | 1 | 0 | 0.01327262 | 18.66945 | 6.400953 | 8.084108 | 73.41917 | 53.55989 | 0
116.1575 | 6.957306e-05 | 0.006153982 | 19.61667 | 1.013257 | 0.3147407 | 2.107566 | 1.955774 | 0.1517782 | 0.07201584 | 0.9711894 | 0.2101882 | 0 | 0 | 0 | 0 | 1 | 0 | 0.014243 | 20.0344 | 6.868936 | 8.675148 | 78.78695 | 57.47573 | 0
126.6276 | 7.077539e-05 | 0.006224757 | 20.71667 | 0.9314644 | 0.3421487 | 2.107127 | 1.955769 | 0.1513484 | 0.07182689 | 0.9686413 | 0.1805906 | 0 | 0 | 0 | 0 | 1 | 0 | 0.0154937 | 21.79364 | 7.472105 | 9.436923 | 85.70533 | 62.52274 | 0
136.5113 | 6.551389e-05 | 0.006290271 | 21.85 | 0.8655239 | 0.3679257 | 2.106742 | 1.955763 | 0.150972 | 0.07166138 | 0.9664091 | 0.1582323 | 0 | 0 | 0 | 0 | 1 | 0 | 0.01667409 | 23.454 | 8.041373 | 10.15588 | 92.23484 | 67.28608 | 0
148.3085 | 6.443495e-05 | 0.006354706 | 23.1 | 0.7980953 | 0.3985761 | 2.106318 | 1.955756 | 0.1505582 | 0.07147933 | 0.9639541 | 0.1367701 | 0 | 0 | 0 | 0 | 1 | 0 | 0.01808284 | 25.43556 | 8.720763 | 11.01392 | 100.0275 | 72.97086 | 0
160.3709 | 5.702581e-05 | 0.006411732 | 24.28333 | 0.7392152 | 0.4297889 | 2.105915 | 1.95575 | 0.1501665 | 0.07130701 | 0.9616302 | 0.1191985 | 0 | 0 | 0 | 0 | 1 | 0 | 0.01952317 | 27.46156 | 9.415391 | 11.8912 | 107.9949 | 78.78316 | 0
174.418 | 6.742403e-05 | 0.006479156 | 25.4 | 0.6807299 | 0.4659816 | 2.105483 | 1.955742 | 0.1497467 | 0.07112226 | 0.9591388 | 0.1028354 | 0 | 0 | 0 | 0 | 1 | 0 | 0.02120052 | 29.82093 | 10.22432 | 12.91284 | 117.2733 | 85.55185 | 0
188.9288 | 5.002227e-05 | 0.006529178 | 26.61667 | 0.6292943 | 0.5031991 | 2.10507 | 1.955734 | 0.1493458 | 0.07094579 | 0.9567589 | 0.08935285 | 0 | 0 | 0 | 0 | 1 | 0 | 0.02293335 | 32.25836 | 11.06001 | 13.96828 | 126.8587 | 92.54446 | 0
204.6818 | 4.346995e-05 | 0.006572648 | 27.78333 | 0.5815821 | 0.5434142 | 2.104654 | 1.955725 | 0.1489434 | 0.07076858 | 0.9543691 | 0.07761459 | 0 | 0 | 0 | 0 | 1 | 0 | 0.02481477 | 34.90479 | 11.96736 | 15.11422 | 137.266 | 100.1367 | 0
221.6791 | 5.817506e-05 | 0.006630823 | 29.06667 | 0.5375947 | 0.586593 | 2.104239 | 1.955715 | 0.1485419 | 0.07059174 | 0.9519843 | 0.0674554 | 0 | 0 | 0 | 0 | 1 | 0 | 0.02684518 | 37.76079 | 12.94656 | 16.3509 | 148.4975 | 108.3301 | 0
239.924 | 5.739648e-05 | 0.006688219 | 30.33333 | 0.4972182 | 0.6327033 | 2.103826 | 1.955705 | 0.1481431 | 0.07041604 | 0.9496149 | 0.05869641 | 0 | 0 | 0 | 0 | 1 | 0 | 0.02902514 | 40.82715 | 13.99788 | 17.67867 | 160.5562 | 117.1271 | 0
260.3041 | 6.55055e-05 | 0.006753725 | 31.6 | 0.4587222 | 0.6839276 | 2.103399 | 1.955694 | 0.1477318 | 0.07023482 | 0.9471709 | 0.05085635 | 0 | 0 | 0 | 0 | 1 | 0 | 0.03146093 | 44.25336 | 15.17258 | 19.16227 | 174.0301 | 126.9564 | 0
281.4214 | 5.05168e-05 | 0.006804242 | 32.9 | 0.4246443 | 0.7367003 | 2.102988 | 1.955682 | 0.1473369 | 0.07006072 | 0.9448231 | 0.04433753 | 0 | 0 | 0 | 0 | 1 | 0 | 0.03398568 | 47.80472 | 16.39019 | 20.70005 | 187.9961 | 137.1447 | 0
305.7352 | 6.89812e-05 | 0.006873223 | 34.2 | 0.3911726 | 0.7970887 | 2.102551 | 1.955668 | 0.1469175 | 0.06987582 | 0.9423295 | 0.03832511 | 0 | 0 | 0 | 0 | 1 | 0 | 0.03689376 | 51.89525 | 17.79266 | 22.4713 | 204.0825 | 148.8798 | 0
331.2212 | 5.908497e-05 | 0.006932308 | 35.5 | 0.3613068 | 0.8599732 | 2.102127 | 1.955654 | 0.1465108 | 0.06969646 | 0.9399108 | 0.03329148 | 0 | 0 | 0 | 0 | 1 | 0 | 0.03994341 | 56.18494 | 19.26341 | 24.32879 | 220.952 | 161.1863 | 0
357.9944 | 7.45072e-05 | 0.007006815 | 36.86666 | 0.3344674 | 0.9255889 | 2.101713 | 1.955639 | 0.1461148 | 0.06952179 | 0.9375552 | 0.02903802 | 0 | 0 | 0 | 0 | 1 | 0 | 0.04314867 | 60.6935 | 20.8092 | 26.28106 | 238.6823 | 174.1207 | 0
389.5538 | 6.315392e-05 | 0.007069969 | 38.21667 | 0.3075242 | 1.002366 | 2.101262 | 1.955621 | 0.1456846 | 0.06933197 | 0.9349952 | 0.02502895 | 0 | 0 | 0 | 0 | 1 | 0 | 0.04692908 | 66.01107 | 22.63237 | 28.58363 | 259.5941 | 189.376 | 0
420.2555 | 8.143904e-05 | 0.007151408 | 39.6 | 0.2851633 | 1.076483 | 2.100854 | 1.955604 | 0.145296 | 0.06916044 | 0.9326821 | 0.02190307 | 0 | 0 | 0 | 0 | 1 | 0 | 0.05060898 | 71.18727 | 24.40706 | 30.82499 | 279.9499 | 204.2258 | 0
455.7805 | 6.54608e-05 | 0.007216869 | 40.98333 | 0.2630193 | 1.161556 | 2.100416 | 1.955584 | 0.14488 | 0.06897681 | 0.9302057 | 0.01899016 | 0 | 0 | 0 | 0 | 1 | 0 | 0.05486984 | 77.18065 | 26.46194 | 33.4202 | 303.5194 | 221.4199 | 0
494.3358 | 9.101629e-05 | 0.007307885 | 42.35 | 0.2425614 | 1.253075 | 2.099976 | 1.955563 | 0.1444627 | 0.06879256 | 0.9277209 | 0.01646305 | 0 | 0 | 0 | 0 | 1 | 0 | 0.05949762 | 83.69015 | 28.69376 | 36.2389 | 329.1186 | 240.0947 | 0
534.5055 | 8.614408e-05 | 0.007394029 | 43.7 | 0.2243647 | 1.347552 | 2.099549 | 1.95554 | 0.1440595 | 0.06861449 | 0.9253195 | 0.01434966 | 0 | 0 | 0.001124411 | 0 | 1 | 0 | 0.06432306 | 90.47768 | 31.02092 | 39.17798 | 355.8111 | 259.5671 | 0
580.0898 | 8.511776e-05 | 0.007479147 | 45.13334 | 0.2067485 | 1.453713 | 2.099101 | 1.955515 | 0.1436364 | 0.06842759 | 0.9227991 | 0.01242615 | 2.711761e-06 | 2.711761e-06 | 0.01103329 | 0.0001445251 | 0.9998555 | 6.590513e-06 | 0.06980377 | 98.18692 | 33.66409 | 42.51618 | 386.1283 | 281.6838 | 1.164386e-06
627.7659 | 0.0001035281 | 0.007582675 | 46.55 | 0.191045 | 1.563583 | 2.098665 | 1.955488 | 0.1432263 | 0.06824641 | 0.9203557 | 0.01081467 | 2.365254e-05 | 2.63643e-05 | 0.02455116 | 0.001405103 | 0.9985949 | 6.407431e-05 | 0.07554151 | 106.2577 | 36.43121 | 46.01093 | 417.8674 | 304.8377 | 1.046066e-05
681.1463 | 0.0001158463 | 0.007698521 | 48 | 0.1760569 | 1.685228 | 2.098212 | 1.955458 | 0.1428018 | 0.06805881 | 0.9178257 | 0.009368813 | 3.315632e-05 | 5.952062e-05 | 0.04182263 | 0.003172191 | 0.9968278 | 0.0001446556 | 0.08197251 | 115.3036 | 39.53267 | 49.92794 | 453.4413 | 330.7891 | 2.176545e-05
737.02 | 0.0001235646 | 0.007822086 | 49.41667 | 0.1626826 | 1.811046 | 2.097771 | 1.955427 | 0.1423899 | 0.06787674 | 0.9153704 | 0.00815592 | 4.332797e-05 | 0.0001028486 | 0.047315 | 0.005481385 | 0.9945186 | 0.0002499574 | 0.08871156 | 124.7829 | 42.7827 | 54.03257 | 490.7192 | 357.9836 | 3.475839e-05
799.4733 | 0.000120922 | 0.007943008 | 50.85 | 0.1499356 | 1.949906 | 2.097314 | 1.955392 | 0.1419637 | 0.06768836 | 0.9128299 | 0.007068902 | 3.791668e-05 | 0.0001407653 | 0.05381456 | 0.007502179 | 0.9924978 | 0.000342108 | 0.0962535 | 135.3915 | 46.41993 | 58.62622 | 532.4383 | 388.4181 | 4.385632e-05
865.492 | 0.0001290208 | 0.008072029 | 52.35 | 0.1384524 | 2.094716 | 2.096864 | 1.955355 | 0.141546 | 0.06750367 | 0.9103392 | 0.006148272 | 4.765254e-05 | 0.0001884178 | 0.05279131 | 0.01004185 | 0.9899581 | 0.0004579201 | 0.1042367 | 146.6208 | 50.26998 | 63.48866 | 576.5986 | 420.6334 | 5.422499e-05
937.8058 | 0.0001242645 | 0.008196293 | 53.8 | 0.1277222 | 2.251071 | 2.096405 | 1.955315 | 0.1411217 | 0.06731604 | 0.9078089 | 0.005339088 | 4.161974e-05 | 0.0002300375 | 0.06350602 | 0.01226001 | 0.98774 | 0.0005590703 | 0.1129939 | 158.9387 | 54.49327 | 68.82248 | 625.0398 | 455.9717 | 6.109792e-05
1016.65 | 0.0001468472 | 0.008343141 | 55.28333 | 0.117756 | 2.418932 | 2.09594 | 1.95527 | 0.140693 | 0.06712643 | 0.9052519 | 0.004632486 | 6.334221e-05 | 0.0002933798 | 0.07073251 | 0.01563587 | 0.9843641 | 0.0007130137 | 0.122557 | 172.3903 | 59.10525 | 74.64719 | 677.9394 | 494.5623 | 7.187855e-05
1101.561 | 0.0001490582 | 0.008492199 | 56.73333 | 0.1086131 | 2.596756 | 2.095473 | 1.955223 | 0.1402647 | 0.06693699 | 0.9026971 | 0.004023002 | 6.563474e-05 | 0.0003590145 | 0.08820751 | 0.01913392 | 0.9808661 | 0.0008725287 | 0.1328737 | 186.902 | 64.08067 | 80.93092 | 735.0077 | 536.1941 | 8.117904e-05
1191.852 | 0.0001648786 | 0.008657077 | 58.16667 | 0.1003155 | 2.782595 | 2.095011 | 1.955172 | 0.1398416 | 0.06674983 | 0.9001732 | 0.003502537 | 8.24751e-05 | 0.0004414896 | 0.09475647 | 0.02352948 | 0.9764705 | 0.001072972 | 0.1438643 | 202.3615 | 69.38107 | 87.62508 | 795.8035 | 580.5451 | 9.226534e-05
1291.932 | 0.0001637274 | 0.008820805 | 59.55 | 0.09246981 | 2.984795 | 2.094533 | 1.955116 | 0.1394064 | 0.06655727 | 0.8975763 | 0.003039504 | 7.895092e-05 | 0.0005204405 | 0.1148154 | 0.02773723 | 0.9722628 | 0.001264849 | 0.1560707 | 219.5311 | 75.26781 | 95.05976 | 863.3246 | 629.8024 | 0.0001003396
1399.688 | 0.0001983112 | 0.009019116 | 60.95 | 0.0852732 | 3.198211 | 2.094053 | 1.955056 | 0.1389714 | 0.06636479 | 0.8949806 | 0.00264009 | 0.0001135812 | 0.0006340217 | 0.1270866 | 0.03379061 | 0.9662094 | 0.001540891 | 0.1692422 | 238.0584 | 81.62002 | 103.0823 | 936.1846 | 682.9544 | 0.0001128271
1515.317 | 0.0001971433 | 0.009216259 | 62.28333 | 0.07868651 | 3.422443 | 2.093572 | 1.954991 | 0.1385374 | 0.06617278 | 0.8923911 | 0.002296132 | 0.000112623 | 0.0007466448 | 0.1515757 | 0.03979293 | 0.9602071 | 0.001814604 | 0.1834092 | 257.9858 | 88.45226 | 111.7111 | 1014.551 | 740.1231 | 0.0001227301
1643.578 | 0.0002257144 | 0.009441974 | 63.65 | 0.07246202 | 3.66561 | 2.093074 | 1.95492 | 0.1380907 | 0.06597507 | 0.8897249 | 0.001990411 | 0.0001386944 | 0.0008853392 | 0.1656107 | 0.04718474 | 0.9528153 | 0.002151679 | 0.199164 | 280.1468 | 96.05032 | 121.3071 | 1101.701 | 803.6997 | 0.0001341714
1778.874 | 0.000231117 | 0.009673091 | 64.98333 | 0.06686688 | 3.916026 | 2.092582 | 1.954844 | 0.1376522 | 0.06578101 | 0.8871078 | 0.001731916 | 0.0001457027 | 0.001031042 | 0.1798784 | 0.05495007 | 0.9450499 | 0.002505786 | 0.2158292 | 303.5882 | 104.0874 | 131.4576 | 1193.886 | 870.9499 | 0.0001443682
1927.303 | 0.0002354048 | 0.009908495 | 66.31667 | 0.06163062 | 4.183854 | 2.092078 | 1.954761 | 0.1372045 | 0.06558288 | 0.8844359 | 0.00150425 | 0.0001482051 | 0.001179247 | 0.1950084 | 0.06284876 | 0.9371512 | 0.002865976 | 0.2341665 | 329.3817 | 112.9309 | 142.6265 | 1295.321 | 944.9475 | 0.0001524036
2087.765 | 0.0002603503 | 0.01016885 | 67.63333 | 0.05680602 | 4.465629 | 2.091567 | 1.954671 | 0.1367539 | 0.06538346 | 0.8817466 | 0.001306899 | 0.0001725889 | 0.001351836 | 0.2080704 | 0.072047 | 0.927953 | 0.003285426 | 0.2540545 | 357.3565 | 122.5222 | 154.7399 | 1405.335 | 1025.203 | 0.0001612809
2261.518 | 0.0002672477 | 0.01043609 | 68.93333 | 0.05235268 | 4.762063 | 2.091049 | 1.954574 | 0.1362993 | 0.06518223 | 0.8790328 | 0.0011355 | 0.00017869 | 0.001530526 | 0.2211416 | 0.08157041 | 0.9184296 | 0.003719704 | 0.2756655 | 387.7547 | 132.9445 | 167.9027 | 1524.878 | 1112.411 | 0.0001685704
2449.318 | 0.0002680877 | 0.01070418 | 70.23333 | 0.04824887 | 5.072796 | 2.090524 | 1.954469 | 0.1358407 | 0.06497926 | 0.8762956 | 0.0009868727 | 0.0001787704 | 0.001709296 | 0.2264116 | 0.09109809 | 0.9089019 | 0.004154178 | 0.2991122 | 420.7352 | 144.2521 | 182.1837 | 1654.577 | 1207.027 | 0.0001738252
2653.869 | 0.0002766028 | 0.01098078 | 71.51667 | 0.04443908 | 5.400392 | 2.089987 | 1.954354 | 0.1353743 | 0.06477279 | 0.8735113 | 0.0008570424 | 0.0001857569 | 0.001895053 | 0.2295893 | 0.1009981 | 0.8990019 | 0.004605631 | 0.3247553 | 456.8052 | 156.6189 | 197.8024 | 1796.425 | 1310.507 | 0.0001778617
2874.206 | 0.0002774252 | 0.01125821 | 72.8 | 0.04094133 | 5.741275 | 2.089443 | 1.954231 | 0.1349044 | 0.06456474 | 0.8707055 | 0.0007448835 | 0.0001858905 | 0.002080944 | 0.2329259 | 0.1109053 | 0.8890947 | 0.005057409 | 0.3525001 | 495.8314 | 169.9993 | 214.7013 | 1949.899 | 1422.467 | 0.0001803363
3113.985 | 0.0002808729 | 0.01153908 | 74.03333 | 0.03769689 | 6.098889 | 2.088887 | 1.954097 | 0.1344255 | 0.06435268 | 0.8678458 | 0.0006469821 | 0.0001875931 | 0.002268537 | 0.2346608 | 0.1209032 | 0.8790968 | 0.005513325 | 0.3828387 | 538.506 | 184.6306 | 233.1799 | 2117.72 | 1544.894 | 0.0001814554
3373.578125 | 0.0002843048 | 0.01182339 | 75.25 | 0.03470393 | 6.47128 | 2.088319 | 1.953951 | 0.1339392 | 0.06413734 | 0.8649417 | 0.0005620037 | 0.0001895972 | 0.002458134 | 0.2378266 | 0.1310079 | 0.8689921 | 0.005974111 | 0.4158556 | 584.9481 | 200.5536 | 253.29 | 2300.358 | 1678.13 | 0.0001814911
3654.495 | 0.000290283 | 0.01211367 | 76.4 | 0.03194392 | 6.858018 | 2.08774 | 1.953794 | 0.133445 | 0.06391842 | 0.8619894 | 0.0004882614 | 0.0001940251 | 0.002652159 | 0.2461224 | 0.1413486 | 0.8586514 | 0.006445659 | 0.4517864 | 635.4888 | 217.8819 | 275.1747 | 2499.113 | 1823.124 | 0.0001807644
3958.814 | 0.0003052345 | 0.0124189 | 77.55 | 0.02939583 | 7.259147 | 2.087148 | 1.953624 | 0.1329416 | 0.06369535 | 0.8589811 | 0.0004241931 | 0.0002071727 | 0.002859332 | 0.2550911 | 0.15239 | 0.84761 | 0.00694916 | 0.4909481 | 690.5742 | 236.7683 | 299.0274 | 2715.741 | 1981.156 | 0.0001799037
4283.259 | 0.0003063669 | 0.01272527 | 78.71667 | 0.02707795 | 7.667756 | 2.08655 | 1.953442 | 0.1324356 | 0.06347107 | 0.8559565 | 0.0003693211 | 0.000207807 | 0.003067139 | 0.2511228 | 0.1634652 | 0.8365348 | 0.007454202 | 0.5329734 | 749.6875 | 257.0357 | 324.6242 | 2948.209 | 2150.743 | 0.0001783609
4643.944 | 0.0002901228 | 0.01301539 | 79.86667 | 0.02488134 | 8.100565 | 2.085922 | 1.95324 | 0.1319048 | 0.0632357 | 0.8527823 | 0.000320373 | 0.0001867261 | 0.003253865 | 0.2612612 | 0.1734169 | 0.8265831 | 0.007908011 | 0.580026 | 815.8724 | 279.7277 | 353.2831 | 3208.487 | 2340.618 | 0.0001745232
5029.898 | 0.0003356077 | 0.013351 | 81.03333 | 0.02287984 | 8.540546 | 2.085285 | 1.953024 | 0.1313681 | 0.06299764 | 0.849572 | 0.0002784084 | 0.0002310706 | 0.003484936 | 0.271592 | 0.185732 | 0.814268 | 0.008469592 | 0.6307659 | 887.2438 | 304.1979 | 384.1878 | 3489.161 | 2545.371 | 0.0001725743
5448.79 | 0.0003432492 | 0.01369425 | 82.2 | 0.02102857 | 8.993106 | 2.084629 | 1.95279 | 0.1308168 | 0.06275301 | 0.8462729 | 0.0002418733 | 0.0002358694 | 0.003720805 | 0.2997577 | 0.1983028 | 0.8016972 | 0.009042835 | 0.6862961 | 965.3533 | 330.9783 | 418.0102 | 3796.333 | 2769.456 | 0.0001700895
5903.404 | 0.0003628265 | 0.01405708 | 83.38333 | 0.01931694 | 9.457244 | 2.083953 | 1.952536 | 0.1302497 | 0.06250127 | 0.842878 | 0.0002100803 | 0.0002523739 | 0.003973179 | 0.3217977 | 0.2117532 | 0.7882468 | 0.009656191 | 0.7471073 | 1050.891 | 360.3055 | 455.0492 | 4132.718 | 3014.852 | 0.0001676394
6394.637 | 0.0003975332 | 0.01445461 | 84.55 | 0.01774129 | 9.929857 | 2.083258 | 1.952261 | 0.1296682 | 0.06224299 | 0.8393949 | 0.0001825321 | 0.0002842641 | 0.004257443 | 0.3490127 | 0.2269033 | 0.7730967 | 0.01034705 | 0.8134599 | 1144.224 | 392.3052 | 495.4633 | 4499.756 | 3282.609 | 0.000165834
6925.696 | 0.0004168712 | 0.01487148 | 85.73333 | 0.01628967 | 10.41001 | 2.082541 | 1.951963 | 0.1290705 | 0.06197739 | 0.8358131 | 0.0001586386 | 0.0003004513 | 0.004557894 | 0.3875338 | 0.242916 | 0.757084 | 0.01107725 | 0.8859494 | 1246.188 | 427.2645 | 539.6153 | 4900.74 | 3575.13 | 0.0001639236
7214.276 | 0.0002540369 | 0.01512552 | 86.86667 | 0.01559063 | 10.65856 | 2.082162 | 1.951802 | 0.1287541 | 0.06183676 | 0.8339166 | 0.000147649 | 0.000192417 | 0.004750311 | 0.438221 | 0.253171 | 0.746829 | 0.01154489 | 0.9256729 | 1302.064 | 446.4219 | 563.8102 | 5120.476 | 3735.429 | 0.0001640098
7502.735 | 0.0002675215 | 0.01539304 | 88 | 0.01494574 | 10.89885 | 2.081791 | 1.951641 | 0.1284457 | 0.06169962 | 0.8320672 | 0.0001378122 | 0.000207444 | 0.004957755 | 0.4723662 | 0.2642269 | 0.7357731 | 0.01204905 | 0.9656149 | 1358.247 | 465.6846 | 588.1381 | 5341.42 | 3896.61 | 0.000164591
8126.827 | 0.0004796004 | 0.01587264 | 89.2 | 0.01370751 | 11.39274 | 2.081023 | 1.951291 | 0.1278091 | 0.06141646 | 0.8282486 | 0.0001197465 | 0.0003556036 | 0.005313359 | 0.4774571 | 0.283179 | 0.716821 | 0.01291329 | 1.052841 | 1480.94 | 507.7509 | 641.2659 | 5823.922 | 4248.599 | 0.0001628504
8803.592 | 0.0005159788 | 0.01638862 | 90.4 | 0.01256371 | 11.89154 | 2.080227 | 1.950912 | 0.1271498 | 0.06112303 | 0.8242913 | 0.0001040332 | 0.0003875594 | 0.005700918 | 0.519617 | 0.3038343 | 0.6961657 | 0.01385519 | 1.148692 | 1615.765 | 553.9767 | 699.6469 | 6354.133 | 4635.392 | 0.0001612967
9170.104 | 0.0003674328 | 0.01675605 | 91.55 | 0.01201496 | 12.14711 | 2.079806 | 1.950707 | 0.1268016 | 0.060968 | 0.8222006 | 9.683219e-05 | 0.0002996097 | 0.006000528 | 0.6003381 | 0.3198022 | 0.6801978 | 0.01458335 | 1.201155 | 1689.561 | 579.2779 | 731.6012 | 6644.339 | 4847.1 | 0.000162988
9536.895 | 0.0003396943 | 0.01709575 | 92.71667 | 0.01150818 | 12.39336 | 2.079392 | 1.950502 | 0.126461 | 0.06081632 | 0.8201552 | 9.037879e-05 | 0.0002733562 | 0.006273884 | 0.6781685 | 0.3343709 | 0.6656291 | 0.0152477 | 1.25405 | 1763.963 | 604.7874 | 763.8185 | 6936.934 | 5060.55 | 0.0001638589
10331.93 | 0.0006503053 | 0.01774605 | 93.93333 | 0.01053372 | 12.89694 | 2.078533 | 1.950057 | 0.1257542 | 0.06050143 | 0.8159087 | 7.850786e-05 | 0.0005126406 | 0.006786525 | 0.6918353 | 0.3616924 | 0.6383076 | 0.01649359 | 1.37006 | 1927.145 | 660.7355 | 834.4783 | 7578.66 | 5528.695 | 0.0001636088
11191.23 | 0.0007345565 | 0.01848061 | 95.16666 | 0.009636888 | 13.39921 | 2.077641 | 1.949576 | 0.1250224 | 0.06017518 | 0.8115089 | 6.821771e-05 | 0.0005920114 | 0.007378536 | 0.7376907 | 0.393244 | 0.606756 | 0.01793238 | 1.497561 | 2106.489 | 722.2249 | 912.1366 | 8283.946 | 6043.207 | 0.0001642227
12122.75 | 0.0008133892 | 0.019294 | 96.41666 | 0.008809073 | 13.90016 | 2.07671 | 1.949055 | 0.1242615 | 0.05983575 | 0.8069314 | 5.926983e-05 | 0.0006651832 | 0.008043719 | 0.8432404 | 0.4286954 | 0.5713046 | 0.019549 | 1.638291 | 2304.442 | 790.0944 | 997.8527 | 9062.413 | 6611.104 | 0.0001652709
13132.94 | 0.0009198785 | 0.02021388 | 97.65 | 0.008044911 | 14.39842 | 2.075738 | 1.948489 | 0.1234695 | 0.05948221 | 0.8021636 | 5.148775e-05 | 0.0007656104 | 0.00880933 | 0.9305448 | 0.4694991 | 0.5305009 | 0.0214097 | 1.793908 | 2523.334 | 865.1432 | 1092.636 | 9923.225 | 7239.074 | 0.0001670788
14225.2 | 0.0009618867 | 0.02117576 | 98.9 | 0.007341696 | 14.89105 | 2.074725 | 1.947878 | 0.1226458 | 0.05911423 | 0.7972012 | 4.473918e-05 | 0.0008014397 | 0.009610769 | 1.028242 | 0.5122124 | 0.4877876 | 0.02335747 | 1.965735 | 2765.029 | 948.0098 | 1197.293 | 10873.71 | 7932.459 | 0.0001682831
15409.89 | 0.001067542 | 0.0222433 | 100.1667 | 0.006692648 | 15.37818 | 2.073663 | 1.947215 | 0.1217855 | 0.05872962 | 0.7920144 | 3.886808e-05 | 0.0008999693 | 0.01051074 | 1.077689 | 0.5601769 | 0.4398231 | 0.02554471 | 2.15637 | 3033.179 | 1039.947 | 1313.405 | 11928.23 | 8701.743 | 0.0001698926
16691.28 | 0.001057563 | 0.02330087 | 101.4333 | 0.006095399 | 15.85712 | 2.072552 | 1.946498 | 0.1208866 | 0.0583274 | 0.7865901 | 3.377443e-05 | 0.0008824839 | 0.01139322 | 1.125696 | 0.6072094 | 0.3927906 | 0.02768945 | 2.367659 | 3330.381 | 1141.845 | 1442.097 | 13097 | 9554.371 | 0.0001700191
18081.78 | 0.001101894 | 0.02440276 | 102.7 | 0.005544193 | 16.32816 | 2.071385 | 1.945719 | 0.1199424 | 0.05790443 | 0.780886 | 2.934098e-05 | 0.0009179803 | 0.0123112 | 1.103593 | 0.6561338 | 0.3438662 | 0.02992046 | 2.603053 | 3661.489 | 1255.368 | 1585.471 | 14399.11 | 10504.27 | 0.0001695898
19586.78 | 0.00103987 | 0.02544263 | 103.9833 | 0.005037012 | 16.78889 | 2.07016 | 1.944877 | 0.1189494 | 0.05745902 | 0.7748794 | 2.549259e-05 | 0.0008464519 | 0.01315765 | 1.087509 | 0.701246 | 0.298754 | 0.03197763 | 2.865156 | 4030.167 | 1381.772 | 1745.113 | 15848.97 | 11561.95 | 0.0001673232
21217.64 | 0.001049174 | 0.02649181 | 105.2333 | 0.004569941 | 17.2388 | 2.06887 | 1.943964 | 0.1179012 | 0.05698819 | 0.7685299 | 2.214784e-05 | 0.0008450098 | 0.01400266 | 1.028923 | 0.7462814 | 0.2537186 | 0.03403129 | 3.15799 | 4442.07 | 1522.996 | 1923.473 | 17468.82 | 12743.64 | 0.000164382
22984.55 | 0.0009932704 | 0.02748508 | 106.45 | 0.004140102 | 17.67686 | 2.067511 | 1.942975 | 0.1167914 | 0.05648888 | 0.7617962 | 1.924156e-05 | 0.0007771044 | 0.01477977 | 0.9586369 | 0.7876977 | 0.2123023 | 0.03591992 | 3.485863 | 4903.261 | 1681.118 | 2123.174 | 19282.49 | 14066.73 | 0.0001601667
24898.27 | 0.0009076502 | 0.02839273 | 107.6667 | 0.003744852 | 18.10211 | 2.066077 | 1.941904 | 0.1156128 | 0.05595761 | 0.7546318 | 1.671705e-05 | 0.0006780761 | 0.01545785 | 0.8561669 | 0.8238362 | 0.1761638 | 0.03756788 | 3.853778 | 5420.776 | 1858.552 | 2347.265 | 21317.66 | 15551.41 | 0.0001546394
26972.17 | 0.0008440167 | 0.02923674 | 108.85 | 0.00338142 | 18.51408 | 2.064561 | 1.940743 | 0.1143568 | 0.05539038 | 0.7469822 | 1.452295e-05 | 0.0005993872 | 0.01605723 | 0.7622843 | 0.855781 | 0.144219 | 0.0390246 | 4.267978 | 6003.395 | 2058.307 | 2599.546 | 23608.86 | 17222.85 | 0.0001482843
29217.03125 | 0.0008124057 | 0.03004915 | 110.0333 | 0.003047852 | 18.91172 | 2.062958 | 1.939486 | 0.1130172 | 0.05478408 | 0.7388057 | 1.261819e-05 | 0.0005514803 | 0.01660871 | 0.6686383 | 0.8851725 | 0.1148275 | 0.04036488 | 4.735081 | 6660.428 | 2283.575 | 2884.05 | 26192.7 | 19107.79 | 0.0001415926
31649.85 | 0.0007327516 | 0.0307819 | 111.2167 | 0.002741555 | 19.29508 | 2.061258 | 1.938124 | 0.1115832 | 0.05413354 | 0.7300327 | 1.096256e-05 | 0.0004534298 | 0.01706214 | 0.5902972 | 0.9093383 | 0.09066169 | 0.04146687 | 5.264102 | 7404.557 | 2538.705 | 3206.267 | 29119.04 | 21242.58 | 0.0001342773
34282.75 | 0.000709923 | 0.03149182 | 112.3833 | 0.002460922 | 19.6633 | 2.059456 | 1.93665 | 0.1100477 | 0.05343532 | 0.7206167 | 9.52538e-06 | 0.0004108392 | 0.01747298 | 0.5683057 | 0.9312343 | 0.06876574 | 0.04246535 | 5.864398 | 8248.941 | 2828.208 | 3571.896 | 32439.66 | 23664.99 | 0.0001269498
37137.13 | 0.0008197725 | 0.0323116 | 113.5667 | 0.002203615 | 20.01679 | 2.057542 | 1.935052 | 0.1084003 | 0.0526844 | 0.71049 | 8.275656e-06 | 0.0004989 | 0.01797188 | 0.4429417 | 0.9578235 | 0.04217653 | 0.04367785 | 6.549161 | 9212.137 | 3158.447 | 3988.972 | 36227.51 | 26428.26 | 0.0001205385
40227.91 | 0.0004977733 | 0.03280937 | 114.7333 | 0.001968255 | 20.35501 | 2.055505 | 1.933322 | 0.106628 | 0.05187435 | 0.6995658 | 7.190288e-06 | 0.0001525571 | 0.01812444 | 0.3693301 | 0.9659541 | 0.0340459 | 0.04404862 | 7.332296 | 10313.71 | 3536.128 | 4465.966 | 40559.52 | 29588.5 | 0.0001122219
43575.19 | 0.0006057993 | 0.03341517 | 115.9 | 0.001753207 | 20.67801 | 2.053338 | 1.931448 | 0.1047211 | 0.05100041 | 0.68778 | 6.247453e-06 | 0.0002343648 | 0.0183588 | 0.217983 | 0.9784447 | 0.02155527 | 0.04461821 | 8.231673 | 11578.78 | 3969.868 | 5013.759 | 45534.53 | 33217.81 | 0.0001049411
47184.83 | 0.0005335324 | 0.0339487 | 117.05 | 0.001557769 | 20.98465 | 2.051038 | 1.929427 | 0.1026753 | 0.05006015 | 0.6750999 | 5.431518e-06 | 0.0001350497 | 0.01849385 | 0.2281274 | 0.9856423 | 0.0143577 | 0.04494642 | 9.264419 | 13031.46 | 4467.928 | 5642.786 | 51247.3 | 37385.32 | 9.762602e-05
51112.34 | 0.0006082766 | 0.03455698 | 118.2333 | 0.001378863 | 21.27781 | 2.048574 | 1.927228 | 0.1004604 | 0.0490392 | 0.6613316 | 4.719083e-06 | 0.0001768705 | 0.01867072 | 0.1302096 | 0.9950687 | 0.004931268 | 0.04537628 | 10.46647 | 14722.27 | 5047.636 | 6374.93 | 57896.57 | 42236.02 | 9.098629e-05
55370.14 | 0.0004415214 | 0.0349985 | 119.4 | 0.001216074 | 21.55646 | 2.04594 | 1.924843 | 0.09806718 | 0.04793259 | 0.646408 | 4.099657e-06 | 0 | 0.01867072 | 0.1122958 | 0.9950687 | 0.004931268 | 0.04537628 | 11.86755 | 16693.06 | 5723.335 | 7228.308 | 65646.87 | 47889.93 | 8.398972e-05
59977.65 | 0.0005950928 | 0.03559359 | 120.5833 | 0.001068532 | 21.8204 | 2.043128 | 1.922263 | 0.095487 | 0.04673569 | 0.630267 | 3.562055e-06 | 9.252662e-05 | 0.01876325 | 0 | 1 | 0 | 0.04560115 | 13.50621 | 18998.02 | 6513.608 | 8226.385 | 74711.33 | 54502.52 | 7.792184e-05

## A6 Summary
|  | Sample Image Not Available | Data Summary |  |  | Pore Throat Radius Histogram
|  |  | Sample Weight | 5.134 | g | Porosity < 10 nm | 4.337566 | %
|  |  | Intrusion Pressure | 580 | psia | Porosity 10-100 nm | 2.208933 | %
|  |  | Intrusion Porosity | 4.560115 | % | Porosity 100-1000 nm | 0.6083383 | %
Well | Iniskin Bay Association 1 |  | Total Porosity | 7.415221 | % | Porosity 1000-10000 nm | 0.2603838 | %
Sample ID | A6 |  | Bulk Density | 2.430344 | g/cc | Porosity > 100000 nm | 0 | %
Sample Depth, ft | 5757 |  | Grain Density | 2.624993 | g/cc | Porosity >= 10 nm | 3.077655 | %
Sample Type | Core Chip |  | Permeability to Air (Swanson) | 0.0001882337 | mD | Porosity >= 20 nm | 2.092928 | %
Sample Material | Intact |  | Permeability to Air (500 psi) | 0.0002572715 | mD | Porosity >= 40 nm | 1.500887 | %
Sample Cleaning | Solvent |  | Permeability to Air (1500 psi) | 4.125723e-05 | mD | Median Pore Throat Radius | 0.008044911 | µm

## A7 Data
MERCURY INJECTION CAPILLARY PRESSURE
Sample Metadata |  |  |  | Data Summary |  |  |  |  | System Parameters |  |  |  | Fluid Pressure Gradients |  |  |  |  | Fluid Parameters |  | Air/Hg | Air/Water | Air/Oil | Oil/Water
Client |  | Hilcorp Energy |  | Intrusion Porosity, fraction |  |  | 0.02071144 |  | Pen Volume, mL |  | 15.1289 |  | Water, psia/ft |  |  | 0.47 |  | Hg Contact Angle |  | 140 | 0 | 0 | 0
Well |  | Iniskin Bay Association 1 |  | Total Porosity, fraction |  |  | 0.04056097 |  | Pen Weight, g |  | 82.136 |  | Oil, psia/ft |  |  | 0.287 |  | Hg IFT |  | 485 | 0 | 0 | 0
Sample ID |  | A7 |  | Bulk Density, g/cc |  |  | 2.557491 |  | Sample Weight, g |  | 5.792 |  | Gas, psia/ft |  |  | 0.114 |  | Lab Contact Angle |  | 0 | 0 | 0 | 30
Sample Depth, ft |  | 6318 |  | Grain Density, g/cc |  |  | 2.665611 |  | Assembly Weight, g |  | 261.946 | [6 empty] | Lab IFT |  | 0 | 70 | 24 | 35
Sample Weight, g |  | 5.792 |  | Permeability to Air, mD (Swanson) |  |  | 2.485676e-05 |  | Total Pore Volume, mL |  | 0.09185921 |  | Threshold Pressures |  |  |  |  | Reservoir Contact Angle |  | 0 | 0 | 0 | 30
Sample Type |  | Core Chip |  | Permeability to Air, mD (500 psi) |  |  | 5.355692e-05 |  | Hg Intrusion Volume, mL |  | 0.0469056 |  | Closure Pressure, psia |  |  | 66 |  | Reservoir IFT |  | 0 | 50 | 0 | 25
Sample Material |  | Intact |  | Permeability to Air, mD (1500 psi) |  |  | 1.786998e-05 |  | Bulk Volume, mL |  | 2.264719 |  | Intrusion Pressure, psia |  |  | 1017 |  | Lab T*cos(theta) |  |  | 70 | 24 | 30.31089
Sample Cleaning |  | Solvent |  | Median Pore Throat Radius, um |  |  | 0.005036708 |  | Bulk Modulus (Grain), GPa |  | 22.87712 | [6 empty] | Reservoir T*cos(theta) |  |  | 50 |  | 21.65064
[18 empty] | IFT*cos(contact angle) |  | 371.5316
Raw Data |  |  |  | Pore Size | Sample Compression | [6 empty] | Mercury Intrusion | [5 empty] | Capillary Conversions
Injection Pressure | Incremental Volume | Cumulative Volume | Elapsed Time | Pore Throat Radius | Bulk Modulus | Bulk Volume | Grain Volume | Pore Volume | Total Porosity | Normalized Porosity Reduction | Normalized Permeability Reduction | Incremental Volume | Cumulative Volume | Log Normalized Pore Volume | Hg Saturation | 1.0 - Hg Saturation | Cumulative Intrusion Porosity | Leverett J Function | Gas-Water Pressure | Gas-Oil Pressure | Oil-Water Pressure | HAFW Gas-Water | HAFW Oil-Water | Swanson Stressed Sb/Pc
psia | mL/g | mL/g | minutes | um | GPa | mL | mL | mL | fraction | fraction | fraction | mL/g | mL/g | fraction | fraction | fraction | fraction |  | psia | psia | psia | ft | ft
4.965264 | 0 | 0 | 29.08333 | 21.69947
5.173298 | 1.665825e-05 | 1.665825e-05 | 29.85 | 20.8272 |  | 2.264719 | 2.17286 | 0.09185921 | 0.04056097 | 1 | 1 | 0 | 0 | 0 | 0 | 1 | 0 | 0.0001852758 | 0.9746868 | 0.3341783 | 0.4220517 | 3.833038 | 2.796232 | 0
5.606864 | 1.33266e-05 | 2.998486e-05 | 30.73333 | 19.21762 |  | 2.264719 | 2.17286 | 0.09185921 | 0.04056097 | 1 | 1 | 0 | 0 | 0 | 0 | 1 | 0 | 0.0002007937 | 1.056322 | 0.3621676 | 0.4574009 | 4.154076 | 3.030432 | 0
6.075587 | 3.331651e-05 | 6.330136e-05 | 31.63333 | 17.73646 |  | 2.264719 | 2.17286 | 0.09185921 | 0.04056097 | 1 | 1 | 0 | 0 | 0 | 0 | 1 | 0 | 0.0002175619 | 1.144535 | 0.392412 | 0.4955982 | 4.500981 | 3.283502 | 0
6.584492 | 2.998487e-05 | 9.328623e-05 | 32.55 | 16.36776 |  | 2.264719 | 2.17286 | 0.09185921 | 0.04056097 | 1 | 1 | 0 | 0 | 0 | 0 | 1 | 0 | 0.0002357547 | 1.240243 | 0.4252261 | 0.5370409 | 4.877359 | 3.558074 | 0
7.131877 | 3.331649e-05 | 0.0001266027 | 33.48333 | 15.11446 |  | 2.264719 | 2.17286 | 0.09185921 | 0.04056097 | 1 | 1 | 0 | 0 | 0 | 0 | 1 | 0 | 0.0002553038 | 1.343085 | 0.4604863 | 0.5815729 | 5.281795 | 3.853113 | 0
7.728759 | 2.665322e-05 | 0.0001532559 | 34.43333 | 13.95116 |  | 2.264719 | 2.17286 | 0.09185921 | 0.04056097 | 1 | 1 | 0 | 0 | 0 | 0 | 1 | 0 | 0.0002765919 | 1.455076 | 0.4988833 | 0.6300665 | 5.72221 | 4.174399 | 0
8.373922 | 3.664815e-05 | 0.0001899041 | 35.4 | 12.88142 |  | 2.264719 | 2.17286 | 0.09185921 | 0.04056097 | 1 | 1 | 0 | 0 | 0 | 0 | 1 | 0 | 0.0002995615 | 1.575913 | 0.5403131 | 0.6823904 | 6.197411 | 4.521062 | 0
9.073038 | 2.998488e-05 | 0.000219889 | 36.36666 | 11.89525 |  | 2.264719 | 2.17286 | 0.09185921 | 0.04056097 | 1 | 1 | 0 | 0 | 0 | 0 | 1 | 0 | 0.0003243966 | 1.706564 | 0.5851076 | 0.7389639 | 6.711207 | 4.89588 | 0
9.832264 | 4.331143e-05 | 0.0002632004 | 37.38334 | 10.98449 |  | 2.264719 | 2.17286 | 0.09185921 | 0.04056097 | 1 | 1 | 0 | 0 | 0 | 0 | 1 | 0 | 0.0003512934 | 1.848061 | 0.6336209 | 0.8002338 | 7.267655 | 5.301814 | 0
10.64974 | 2.998486e-05 | 0.0002931853 | 38.38334 | 10.15041 |  | 2.264719 | 2.17286 | 0.09185921 | 0.04056097 | 1 | 1 | 0 | 0 | 0 | 0 | 1 | 0 | 0.0003801598 | 1.999919 | 0.6856866 | 0.8659905 | 7.864851 | 5.737473 | 0
11.53874 | 3.664815e-05 | 0.0003298334 | 39.41667 | 9.378845 |  | 2.264719 | 2.17286 | 0.09185921 | 0.04056097 | 1 | 1 | 0 | 0 | 0 | 0 | 1 | 0 | 0.0004114342 | 2.164446 | 0.7420956 | 0.9372324 | 8.511865 | 6.209475 | 0
12.49976 | 3.664815e-05 | 0.0003664816 | 40.45 | 8.669489 |  | 2.264719 | 2.17286 | 0.09185921 | 0.04056097 | 1 | 1 | 0 | 0 | 0 | 0 | 1 | 0 | 0.0004450986 | 2.341545 | 0.8028155 | 1.013919 | 9.208323 | 6.717547 | 0
13.54171 | 3.664815e-05 | 0.0004031297 | 41.51667 | 8.015294 |  | 2.264719 | 2.17286 | 0.09185921 | 0.04056097 | 1 | 1 | 0 | 0 | 0 | 0 | 1 | 0 | 0.0004814268 | 2.532658 | 0.8683399 | 1.096673 | 9.959892 | 7.265823 | 0
14.67229 | 3.997982e-05 | 0.0004431095 | 42.61666 | 7.411531 |  | 2.264719 | 2.17286 | 0.09185921 | 0.04056097 | 1 | 1 | 0 | 0 | 0 | 0 | 1 | 0 | 0.0005206451 | 2.738975 | 0.9390772 | 1.186011 | 10.77125 | 7.857715 | 0
15.89627 | 3.997984e-05 | 0.0004830894 | 43.73333 | 6.855473 |  | 2.264719 | 2.17286 | 0.09185921 | 0.04056097 | 1 | 1 | 0 | 0 | 0 | 0 | 1 | 0 | 0.0005628754 | 2.961138 | 1.015247 | 1.28221 | 11.64492 | 8.495067 | 0
17.21973 | 3.997979e-05 | 0.0005230692 | 44.91667 | 6.343714 |  | 2.264719 | 2.17286 | 0.09185921 | 0.04056097 | 1 | 1 | 0 | 0 | 0 | 0 | 1 | 0 | 0.0006082836 | 3.200018 | 1.097149 | 1.385648 | 12.58434 | 9.180379 | 0
18.65579 | 3.997982e-05 | 0.000563049 | 46.11666 | 5.87087 |  | 2.264719 | 2.17286 | 0.09185921 | 0.04056097 | 1 | 1 | 0 | 0 | 0 | 0 | 1 | 0 | 0.0006572752 | 3.45775 | 1.185514 | 1.49725 | 13.59789 | 9.919774 | 0
20.20859 | 3.664818e-05 | 0.0005996972 | 47.36666 | 5.435304 |  | 2.264719 | 2.17286 | 0.09185921 | 0.04056097 | 1 | 1 | 0 | 0 | 0 | 0 | 1 | 0 | 0.0007099469 | 3.734842 | 1.280517 | 1.617234 | 14.68758 | 10.71471 | 0
21.89303 | 3.664813e-05 | 0.0006363453 | 48.66667 | 5.032561 |  | 2.264719 | 2.17286 | 0.09185921 | 0.04056097 | 1 | 1 | 0 | 0 | 0 | 0 | 1 | 0 | 0.0007667621 | 4.033731 | 1.382994 | 1.746657 | 15.86299 | 11.57218 | 0
23.71568 | 4.331145e-05 | 0.0006796567 | 50.01667 | 4.660913 |  | 2.264719 | 2.17286 | 0.09185921 | 0.04056097 | 1 | 1 | 0 | 0 | 0 | 0 | 1 | 0 | 0.0008279015 | 4.355369 | 1.49327 | 1.88593 | 17.12786 | 12.49491 | 0
25.69086 | 6.66331e-05 | 0.0007462899 | 51.43333 | 4.317229 |  | 2.264719 | 2.17286 | 0.09185921 | 0.04056097 | 1 | 1 | 0 | 0 | 0 | 0 | 1 | 0 | 0.0008938088 | 4.70209 | 1.612145 | 2.036065 | 18.49137 | 13.4896 | 0
27.83131 | 8.995453e-05 | 0.0008362444 | 52.93333 | 3.999257 |  | 2.264719 | 2.17286 | 0.09185921 | 0.04056097 | 1 | 1 | 0 | 0 | 0 | 0 | 1 | 0 | 0.0009648735 | 5.075943 | 1.740323 | 2.197948 | 19.96157 | 14.56213 | 0
30.149 | 0.0001765774 | 0.001012822 | 54.53333 | 3.705152 |  | 2.264719 | 2.17286 | 0.09185921 | 0.04056097 | 1 | 1 | 0 | 0 | 0 | 0 | 1 | 0 | 0.001041462 | 5.478857 | 1.878465 | 2.372415 | 21.54607 | 15.71803 | 0
38.96997 | 0 | 0.001012822 | 4.233333 | 2.900481 |  | 2.264719 | 2.17286 | 0.09185921 | 0.04056097 | 1 | 1 | 0 | 0 | 0 | 0 | 1 | 0 | 0.001330392 | 6.998839 | 2.399602 | 3.030586 | 27.52352 | 20.07864 | 0
41.8259 | 0 | 0.001012822 | 5.283333 | 2.711154 |  | 2.264719 | 2.17286 | 0.09185921 | 0.04056097 | 1 | 1 | 0 | 0 | 0 | 0 | 1 | 0 | 0.001423297 | 7.487585 | 2.567172 | 3.24222 | 29.44556 | 21.48078 | 0
44.11654 | 0 | 0.001012822 | 6.35 | 2.576565 |  | 2.264719 | 2.17286 | 0.09185921 | 0.04056097 | 1 | 1 | 0 | 0 | 0 | 0 | 1 | 0 | 0.001497644 | 7.878707 | 2.701271 | 3.41158 | 30.98368 | 22.60285 | 0
48.0858 | 0 | 0.001012822 | 7.416667 | 2.372912 |  | 2.264719 | 2.17286 | 0.09185921 | 0.04056097 | 1 | 1 | 0 | 0 | 0 | 0 | 1 | 0 | 0.001626178 | 8.554891 | 2.933105 | 3.704376 | 33.64283 | 24.54272 | 0
51.91171 | 0 | 0.001012822 | 8.483334 | 2.205298 |  | 2.264719 | 2.17286 | 0.09185921 | 0.04056097 | 1 | 1 | 0 | 0 | 0 | 0 | 1 | 0 | 0.001749776 | 9.205106 | 3.156036 | 3.985928 | 36.19986 | 26.40809 | 0
56.9322 | 0 | 0.001012822 | 9.583333 | 2.018593 |  | 2.264719 | 2.17286 | 0.09185921 | 0.04056097 | 1 | 1 | 0 | 0 | 0 | 0 | 1 | 0 | 0.001911617 | 10.05651 | 3.447945 | 4.354596 | 39.54806 | 28.85064 | 0
61.33379 | 0 | 0.001012822 | 10.66667 | 1.879354 |  | 2.264719 | 2.17286 | 0.09185921 | 0.04056097 | 1 | 1 | 0 | 0 | 0 | 0 | 1 | 0 | 0.002053247 | 10.80158 | 3.7034 | 4.677223 | 42.47814 | 30.98815 | 0
66.4557 | 7.248134e-06 | 0.00102007 | 11.78333 | 1.739902 | 0.6280722 | 2.264592 | 2.172857 | 0.09173185 | 0.04050701 | 0.9986696 | 1 | 0 | 0 | 0 | 0 | 1 | 0 | 0.002217813 | 11.66733 | 4.000226 | 5.0521 | 45.88274 | 33.47184 | 0
72.07292 | 1.175283e-05 | 0.001031823 | 12.91667 | 1.609126 | 0.6882754 | 2.264465 | 2.172853 | 0.09160449 | 0.04045304 | 0.997339 | 0.9179569 | 0 | 0 | 0 | 0 | 1 | 0 | 0.002398058 | 12.61554 | 4.325329 | 5.46269 | 49.61169 | 36.19213 | 0
78.05779 | 1.7107e-05 | 0.00104893 | 14.03333 | 1.489941 | 0.7528952 | 2.264341 | 2.172849 | 0.09148057 | 0.04040052 | 0.9960443 | 0.8438653 | 0 | 0 | 0 | 0 | 1 | 0 | 0.002589886 | 13.6247 | 4.671327 | 5.899669 | 53.58029 | 39.08726 | 0
84.17211 | 1.626532e-05 | 0.001065195 | 15.13333 | 1.385215 | 0.8193526 | 2.264225 | 2.172845 | 0.09136437 | 0.04035127 | 0.9948301 | 0.7793277 | 0 | 0 | 0 | 0 | 1 | 0 | 0.002785688 | 14.65477 | 5.024491 | 6.3457 | 57.6311 | 42.04236 | 0
90.93547 | 1.709932e-05 | 0.001082294 | 16.31667 | 1.285353 | 0.8933081 | 2.264107 | 2.17284 | 0.09124658 | 0.04030135 | 0.9935994 | 0.7183056 | 0 | 0 | 0 | 0 | 1 | 0 | 0.003002114 | 15.79332 | 5.414854 | 6.83871 | 62.10858 | 45.30872 | 0
99.14133 | 1.468323e-05 | 0.001096978 | 17.43333 | 1.182032 | 0.9835613 | 2.263977 | 2.172835 | 0.0911169 | 0.04024639 | 0.9922442 | 0.6557292 | 0 | 0 | 0 | 0 | 1 | 0 | 0.003264529 | 17.17382 | 5.888165 | 7.43648 | 67.53748 | 49.26914 | 0
108.3182 | 1.185411e-05 | 0.001108832 | 18.53333 | 1.084587 | 1.085045 | 2.263846 | 2.172828 | 0.09098553 | 0.0401907 | 0.9908712 | 0.5972606 | 0 | 0 | 0 | 0 | 1 | 0 | 0.003557831 | 18.7168 | 6.417189 | 8.104613 | 73.6054 | 53.69574 | 0
116.4427 | 9.648618e-06 | 0.00111848 | 19.61667 | 1.01084 | 1.175273 | 2.263738 | 2.172823 | 0.09087823 | 0.04014521 | 0.9897497 | 0.5533829 | 0 | 0 | 0 | 0 | 1 | 0 | 0.003817397 | 20.08231 | 6.885364 | 8.695896 | 78.97538 | 57.61319 | 0
126.9157 | 1.801108e-05 | 0.001136491 | 20.71667 | 0.9294005 | 1.291976 | 2.263612 | 2.172816 | 0.09075253 | 0.04009192 | 0.9884358 | 0.5053191 | 0 | 0 | 0 | 0 | 1 | 0 | 0.004151899 | 21.84204 | 7.488698 | 9.457879 | 85.89565 | 62.66158 | 0
136.8022 | 1.473771e-05 | 0.001151229 | 21.85 | 0.8637242 | 1.402428 | 2.263502 | 2.172809 | 0.09064332 | 0.04004561 | 0.9872942 | 0.4668704 | 0 | 0 | 0 | 0 | 1 | 0 | 0.004467603 | 23.50287 | 8.058128 | 10.17704 | 92.42703 | 67.42627 | 0
148.6021 | 1.575879e-05 | 0.001166988 | 23.1 | 0.7965509 | 1.534463 | 2.263382 | 2.172801 | 0.09052428 | 0.03999514 | 0.9860498 | 0.4278473 | 0 | 0 | 0 | 0 | 1 | 0 | 0.004844358 | 25.48488 | 8.737672 | 11.03528 | 100.2214 | 73.11235 | 0
160.6667 | 1.698232e-05 | 0.00118397 | 24.28333 | 0.7378801 | 1.669541 | 2.26327 | 2.172793 | 0.09041254 | 0.03994775 | 0.9848816 | 0.3940247 | 0 | 0 | 0 | 0 | 1 | 0 | 0.005229545 | 27.51125 | 9.432427 | 11.91272 | 108.1903 | 78.92571 | 0
174.7166 | 1.854112e-05 | 0.001202511 | 25.4 | 0.6795872 | 1.826759 | 2.26315 | 2.172784 | 0.09029373 | 0.03989737 | 0.9836394 | 0.3606727 | 0 | 0 | 0 | 0 | 1 | 0 | 0.005678119 | 29.87108 | 10.24151 | 12.93455 | 117.4705 | 85.69571 | 0
189.2294 | 1.236075e-05 | 0.001214872 | 26.61667 | 0.6283107 | 1.988867 | 2.263036 | 2.172774 | 0.09018108 | 0.03984959 | 0.9824615 | 0.3315531 | 0 | 0 | 0 | 0 | 1 | 0 | 0.006141512 | 32.30886 | 11.07732 | 13.99015 | 127.0573 | 92.68935 | 0
204.9838 | 1.689664e-05 | 0.001231769 | 27.78333 | 0.5807377 | 2.164304 | 2.262923 | 2.172763 | 0.09006881 | 0.03980198 | 0.9812876 | 0.3047279 | 0 | 0 | 0 | 0 | 1 | 0 | 0.006644613 | 34.95554 | 11.98476 | 15.13619 | 137.4656 | 100.2823 | 0
221.9839 | 9.453623e-06 | 0.001241222 | 29.06667 | 0.5368664 | 2.352768 | 2.262811 | 2.172752 | 0.08995743 | 0.03975473 | 0.9801227 | 0.280161 | 0 | 0 | 0 | 0 | 1 | 0 | 0.007187593 | 37.81202 | 12.96412 | 16.37308 | 148.6989 | 108.4771 | 0
240.2311 | 1.629652e-05 | 0.001257519 | 30.33333 | 0.4965903 | 2.55386 | 2.262699 | 2.17274 | 0.08984737 | 0.03970804 | 0.9789718 | 0.2577587 | 0 | 0 | 0 | 0 | 1 | 0 | 0.007770546 | 40.87877 | 14.01558 | 17.70103 | 160.7592 | 117.2752 | 0
260.614 | 1.582887e-05 | 0.001273348 | 31.6 | 0.4581827 | 2.776777 | 2.262585 | 2.172726 | 0.08973439 | 0.03966012 | 0.9777901 | 0.2365375 | 0 | 0 | 0 | 0 | 1 | 0 | 0.008421918 | 44.30547 | 15.19045 | 19.18483 | 174.235 | 127.1059 | 0
281.733 | 1.921144e-05 | 0.001292559 | 32.9 | 0.4241793 | 3.005601 | 2.262476 | 2.172712 | 0.08962635 | 0.03961428 | 0.97666 | 0.2178708 | 0 | 0 | 0 | 0 | 1 | 0 | 0.009097044 | 47.85712 | 16.40816 | 20.72274 | 188.2022 | 137.295 | 0
306.0505 | 4.785252e-06 | 0.001297344 | 34.2 | 0.3907731 | 3.266114 | 2.26236 | 2.172696 | 0.08951187 | 0.03956571 | 0.9754625 | 0.1996487 | 0 | 0 | 0 | 0 | 1 | 0 | 0.009874726 | 51.94831 | 17.81085 | 22.49428 | 204.2911 | 149.032 | 0
331.5384 | 2.276513e-05 | 0.00132011 | 35.5 | 0.3609637 | 3.5355 | 2.262248 | 2.172678 | 0.08940115 | 0.03951873 | 0.9743043 | 0.1834912 | 0 | 0 | 0 | 0 | 1 | 0 | 0.01069021 | 56.23835 | 19.28172 | 24.35192 | 221.162 | 161.3395 | 0
358.3146 | 1.966348e-05 | 0.001339773 | 36.86666 | 0.3341704 | 3.814226 | 2.262139 | 2.17266 | 0.08929343 | 0.03947301 | 0.9731773 | 0.1690557 | 0 | 0 | 0 | 0 | 1 | 0 | 0.01154733 | 60.74745 | 20.8277 | 26.30442 | 238.8945 | 174.2755 | 0
389.8769 | 1.437136e-05 | 0.001354144 | 38.21667 | 0.3072708 | 4.136903 | 2.26202 | 2.172639 | 0.08917641 | 0.03942335 | 0.9719529 | 0.1546503 | 0 | 0 | 0 | 0 | 1 | 0 | 0.01255823 | 66.06551 | 22.65103 | 28.60721 | 259.8082 | 189.5322 | 0
420.5824 | 1.190882e-05 | 0.001366053 | 39.6 | 0.2849426 | 4.444542 | 2.261912 | 2.172619 | 0.08907049 | 0.0393784 | 0.9708446 | 0.1427633 | 0 | 0 | 0 | 0 | 1 | 0 | 0.0135423 | 71.24241 | 24.42597 | 30.84887 | 280.1668 | 204.384 | 0
456.1102 | 1.517416e-05 | 0.001381227 | 40.98333 | 0.2628298 | 4.792612 | 2.261797 | 2.172595 | 0.08895689 | 0.03933018 | 0.9696559 | 0.1310573 | 0 | 0 | 0 | 0 | 1 | 0 | 0.01468166 | 77.2363 | 26.48102 | 33.4443 | 303.7383 | 221.5796 | 0
494.6691 | 2.68881e-05 | 0.001408115 | 42.35 | 0.2423984 | 5.160715 | 2.261681 | 2.172569 | 0.08884251 | 0.03928163 | 0.9684589 | 0.1203035 | 0 | 0 | 0 | 0 | 1 | 0 | 0.01591916 | 83.74644 | 28.71307 | 36.26327 | 329.3399 | 240.2562 | 0
534.8425 | 1.984253e-05 | 0.001427958 | 43.7 | 0.2242235 | 5.533525 | 2.261568 | 2.172542 | 0.08873144 | 0.03923448 | 0.9672964 | 0.1107904 | 0 | 0 | 0 | 0 | 1 | 0 | 0.01720951 | 90.53465 | 31.04045 | 39.20265 | 356.0351 | 259.7306 | 0
580.4305 | 1.95622e-05 | 0.00144752 | 45.13334 | 0.2066272 | 5.943452 | 2.261448 | 2.172511 | 0.08861415 | 0.03918469 | 0.9660688 | 0.1016306 | 0 | 0 | 0 | 0 | 1 | 0 | 0.01867507 | 98.24457 | 33.68385 | 42.54115 | 386.3551 | 281.8492 | 0
628.1115 | 1.691992e-05 | 0.00146444 | 46.55 | 0.1909398 | 6.357501 | 2.261332 | 2.172479 | 0.08849951 | 0.03913601 | 0.9648688 | 0.09350882 | 0 | 0 | 0 | 0 | 1 | 0 | 0.02020939 | 106.3162 | 36.45128 | 46.03628 | 418.0976 | 305.0056 | 0
681.4976 | 1.709932e-05 | 0.001481539 | 48 | 0.175966 | 6.803689 | 2.26121 | 2.172443 | 0.0883796 | 0.0390851 | 0.9636135 | 0.08579794 | 0 | 0 | 0 | 0 | 1 | 0 | 0.02192911 | 115.3632 | 39.55309 | 49.95373 | 453.6755 | 330.96 | 0
737.3772 | 1.971005e-05 | 0.00150125 | 49.41667 | 0.1626036 | 7.251639 | 2.26109 | 2.172406 | 0.08826189 | 0.03903511 | 0.9623811 | 0.07895314 | 0 | 0 | 0 | 0 | 1 | 0 | 0.0237312 | 124.8435 | 42.80349 | 54.05882 | 490.9576 | 358.1576 | 0
799.8354 | 3.093306e-05 | 0.001532183 | 50.85 | 0.1498675 | 7.730134 | 2.260964 | 2.172364 | 0.08813856 | 0.03898273 | 0.9610897 | 0.07246307 | 0 | 0 | 0 | 0 | 1 | 0 | 0.02574793 | 135.453 | 46.44104 | 58.65288 | 532.6804 | 388.5947 | 0
865.8599 | 2.783886e-05 | 0.001560021 | 52.35 | 0.1383933 | 8.21165 | 2.260839 | 2.17232 | 0.08801589 | 0.03893063 | 0.9598052 | 0.06664622 | 0 | 0 | 0 | 0 | 1 | 0 | 0.02788269 | 146.6834 | 50.29145 | 63.51578 | 576.8448 | 420.813 | 0
938.1794 | 2.331857e-05 | 0.00158334 | 53.8 | 0.127671 | 8.711947 | 2.26071 | 2.172271 | 0.08788928 | 0.03887685 | 0.9584792 | 0.06123807 | 0 | 0 | 0 | 0 | 1 | 0 | 0.03022437 | 159.0024 | 54.5151 | 68.85005 | 625.2903 | 456.1544 | 0
1017.263 | 1.734088e-05 | 0.001600681 | 55.28333 | 0.1176846 | 9.228534 | 2.260577 | 2.172218 | 0.08775856 | 0.03882132 | 0.9571101 | 0.05622654 | 0 | 0 | 0.001723845 | 0 | 1 | 0 | 0.03278915 | 172.495 | 59.14114 | 74.69252 | 678.3511 | 494.8627 | 0
1101.949 | 2.702838e-05 | 0.001627709 | 56.73333 | 0.1085745 | 9.748771 | 2.260442 | 2.172161 | 0.08762609 | 0.03876503 | 0.9557224 | 0.05167772 | 4.156413e-06 | 4.156413e-06 | 0.006685837 | 0.0005132424 | 0.9994868 | 1.062999e-05 | 0.03554035 | 186.9683 | 64.10342 | 80.95966 | 735.2687 | 536.3845 | 9.641577e-07
1192.248 | 3.5009e-05 | 0.001662718 | 58.16667 | 0.100282 | 10.26873 | 2.260305 | 2.1721 | 0.08749205 | 0.03870807 | 0.9543182 | 0.04755733 | 1.186649e-05 | 1.60229e-05 | 0.009629061 | 0.001978541 | 0.9980215 | 4.097844e-05 | 0.03847927 | 202.4292 | 69.40429 | 87.65441 | 796.0699 | 580.7395 | 3.435309e-06
1292.334 | 3.13929e-05 | 0.001694111 | 59.55 | 0.09244069 | 10.80653 | 2.260161 | 2.172033 | 0.08735089 | 0.03864809 | 0.9528393 | 0.04368014 | 7.022749e-06 | 2.304565e-05 | 0.008543931 | 0.002845725 | 0.9971543 | 5.893906e-05 | 0.04174328 | 219.6003 | 75.29152 | 95.08971 | 863.5966 | 630.0008 | 4.558324e-06
1400.101 | 2.656842e-05 | 0.00172068 | 60.95 | 0.08524778 | 11.34427 | 2.260013 | 2.171961 | 0.08720611 | 0.03858655 | 0.9513221 | 0.04014086 | 1.570373e-06 | 2.461603e-05 | 0.008490223 | 0.003039638 | 0.9969604 | 6.295528e-05 | 0.04526543 | 238.1294 | 81.64436 | 103.113 | 936.4639 | 683.1581 | 4.494171e-06
1515.739 | 3.74018e-05 | 0.001758081 | 62.28333 | 0.07866433 | 11.87813 | 2.259862 | 2.171883 | 0.08705775 | 0.03852348 | 0.9497673 | 0.03691701 | 1.178872e-05 | 3.640475e-05 | 0.0106048 | 0.004495334 | 0.9955047 | 9.310484e-05 | 0.04905371 | 258.0585 | 88.4772 | 111.7426 | 1014.837 | 740.3318 | 6.139383e-06
1644.01 | 3.932661e-05 | 0.001797408 | 63.65 | 0.07244269 | 12.42334 | 2.259701 | 2.171797 | 0.08690044 | 0.0384566 | 0.9481184 | 0.03388492 | 1.216539e-05 | 4.857014e-05 | 0.0134708 | 0.005997541 | 0.9940025 | 0.0001242177 | 0.05326662 | 280.2215 | 96.07595 | 121.3395 | 1101.995 | 803.9142 | 7.551896e-06
1779.318 | 3.58196e-05 | 0.001833228 | 64.98333 | 0.06684995 | 12.95065 | 2.259539 | 2.171706 | 0.08674124 | 0.03838891 | 0.9464495 | 0.03117227 | 8.333434e-06 | 5.690358e-05 | 0.01104977 | 0.007026571 | 0.9929734 | 0.0001455304 | 0.05772296 | 303.6652 | 104.1138 | 131.4909 | 1194.189 | 871.1705 | 8.174799e-06
1927.758 | 3.504811e-05 | 0.001868276 | 66.31667 | 0.06161582 | 13.47909 | 2.259368 | 2.171606 | 0.0865734 | 0.03831753 | 0.9446897 | 0.02864546 | 6.070874e-06 | 6.297445e-05 | 0.01466138 | 0.007776215 | 0.9922238 | 0.0001610566 | 0.0626264 | 329.4608 | 112.958 | 142.6607 | 1295.632 | 945.1745 | 8.350315e-06
2088.231 | 5.082239e-05 | 0.001919098 | 67.63333 | 0.05679308 | 13.99851 | 2.25919 | 2.171498 | 0.08639872 | 0.03824323 | 0.9428579 | 0.02632814 | 2.066266e-05 | 8.363711e-05 | 0.0155866 | 0.01032768 | 0.9896723 | 0.0002139012 | 0.0679445 | 357.4379 | 122.5502 | 154.7752 | 1405.655 | 1025.437 | 1.023791e-05
2261.997 | 4.219485e-05 | 0.001961293 | 68.93333 | 0.05234134 | 14.50783 | 2.259004 | 2.171382 | 0.08621617 | 0.03816557 | 0.9409432 | 0.02419902 | 1.067716e-05 | 9.431427e-05 | 0.0210202 | 0.01164612 | 0.9883539 | 0.0002412079 | 0.07372332 | 387.8388 | 132.9733 | 167.9391 | 1525.209 | 1112.652 | 1.065802e-05
2449.809 | 5.197572e-05 | 0.002013269 | 70.23333 | 0.04823896 | 15.00437 | 2.258809 | 2.171255 | 0.08602538 | 0.03808439 | 0.9389418 | 0.02224604 | 1.903561e-05 | 0.0001133499 | 0.01979363 | 0.01399668 | 0.9860033 | 0.0002898913 | 0.07999296 | 420.8217 | 144.2817 | 182.2211 | 1654.917 | 1207.275 | 1.182714e-05
2654.374 | 5.252915e-05 | 0.002065798 | 71.51667 | 0.04443041 | 15.49016 | 2.258604 | 2.171118 | 0.08582405 | 0.03799872 | 0.9368295 | 0.02044126 | 1.777043e-05 | 0.0001311203 | 0.02311864 | 0.01619101 | 0.983809 | 0.0003353391 | 0.08684991 | 456.8943 | 156.6495 | 197.841 | 1796.775 | 1310.762 | 1.262696e-05
2874.722 | 5.496084e-05 | 0.002120759 | 72.8 | 0.04093376 | 15.95838 | 2.25839 | 2.17097 | 0.08561352 | 0.0379091 | 0.9346201 | 0.01879184 | 1.861116e-05 | 0.0001497315 | 0.02573933 | 0.01848915 | 0.9815108 | 0.000382937 | 0.09426881 | 495.9231 | 170.0308 | 214.741 | 1950.26 | 1422.73 | 1.331399e-05
3114.514 | 6.387662e-05 | 0.002184635 | 74.03333 | 0.03769028 | 16.4126 | 2.258163 | 2.170809 | 0.08539071 | 0.03781424 | 0.9322815 | 0.01726878 | 2.540898e-05 | 0.0001751405 | 0.0276135 | 0.02162671 | 0.9783733 | 0.0004479202 | 0.1023812 | 538.6004 | 184.663 | 233.2208 | 2118.091 | 1545.165 | 1.437432e-05
3374.119 | 6.280909e-05 | 0.002247444 | 75.25 | 0.03469817 | 16.8493 | 2.257924 | 2.170635 | 0.08515569 | 0.03771416 | 0.929814 | 0.01587009 | 2.223174e-05 | 0.0001973722 | 0.02906917 | 0.02437193 | 0.9756281 | 0.0005047777 | 0.1112098 | 585.0452 | 200.5869 | 253.332 | 2300.74 | 1678.408 | 1.495259e-05
3655.049 | 6.503006e-05 | 0.002312474 | 76.4 | 0.03193889 | 17.26754 | 2.257671 | 2.170446 | 0.08490744 | 0.03760842 | 0.9272071 | 0.01458602 | 2.216987e-05 | 0.0002195421 | 0.03255725 | 0.02710951 | 0.9728905 | 0.000561477 | 0.1208175 | 635.5887 | 217.9161 | 275.218 | 2499.506 | 1823.41 | 1.535379e-05
3959.38 | 7.912889e-05 | 0.002391603 | 77.55 | 0.02939145 | 17.6672 | 2.257404 | 2.170241 | 0.08464455 | 0.03749642 | 0.9244458 | 0.0134058 | 3.374048e-05 | 0.0002532825 | 0.03853742 | 0.03127585 | 0.9687241 | 0.000647768 | 0.1312891 | 690.6771 | 236.8036 | 299.0719 | 2716.146 | 1981.451 | 1.635193e-05
4283.838 | 8.34777e-05 | 0.002475081 | 78.71667 | 0.02707412 | 18.04224 | 2.257125 | 2.170023 | 0.08437005 | 0.03737944 | 0.9215617 | 0.0123369 | 3.608422e-05 | 0.0002893668 | 0.04277743 | 0.03573161 | 0.9642684 | 0.000740053 | 0.1425264 | 749.7934 | 257.072 | 324.6701 | 2948.626 | 2151.047 | 1.726659e-05
4644.534 | 8.431938e-05 | 0.0025594 | 79.86667 | 0.02487803 | 18.40784 | 2.256821 | 2.169781 | 0.08407085 | 0.0372519 | 0.9184173 | 0.01132834 | 3.266219e-05 | 0.000322029 | 0.0487557 | 0.0397648 | 0.9602352 | 0.0008235863 | 0.1551079 | 815.9811 | 279.765 | 353.3302 | 3208.915 | 2340.929 | 1.772327e-05
5030.501 | 0.0001022683 | 0.002661669 | 81.03333 | 0.02287696 | 18.7496 | 2.256501 | 2.169522 | 0.08375647 | 0.03711785 | 0.9151124 | 0.01041335 | 4.799043e-05 | 0.0003700194 | 0.0566375 | 0.04569076 | 0.9543092 | 0.0009463214 | 0.1686753 | 887.3558 | 304.2363 | 384.2363 | 3489.602 | 2545.693 | 1.880201e-05
5449.405 | 0.000113569 | 0.002775238 | 82.2 | 0.02102606 | 19.07297 | 2.256161 | 2.16924 | 0.083421 | 0.03697476 | 0.9115847 | 0.009570673 | 5.564959e-05 | 0.000425669 | 0.06658913 | 0.05256248 | 0.9474375 | 0.001088645 | 0.1835235 | 965.4685 | 331.0178 | 418.0601 | 3796.786 | 2769.787 | 1.996705e-05
5904.033 | 0.0001180191 | 0.002893257 | 83.38333 | 0.01931475 | 19.37806 | 2.255797 | 2.168935 | 0.08306258 | 0.03682183 | 0.9078144 | 0.008794865 | 5.613696e-05 | 0.0004818059 | 0.07361115 | 0.05949439 | 0.9405056 | 0.001232215 | 0.1997839 | 1051.01 | 360.3463 | 455.1007 | 4133.185 | 3015.193 | 2.086e-05
6395.28 | 0.0001308166 | 0.003024073 | 84.55 | 0.01773938 | 19.66396 | 2.25541 | 2.168605 | 0.08268085 | 0.0366589 | 0.9037974 | 0.008083689 | 6.491009e-05 | 0.000546716 | 0.07999591 | 0.06750962 | 0.9324904 | 0.001398222 | 0.217526 | 1144.346 | 392.3474 | 495.5166 | 4500.239 | 3282.961 | 2.18521e-05
6926.354 | 0.0001411117 | 0.003165185 | 85.73333 | 0.01628801 | 19.93148 | 2.254997 | 2.168248 | 0.08227364 | 0.03648503 | 0.8995107 | 0.007431207 | 7.080486e-05 | 0.0006175209 | 0.09977326 | 0.07625275 | 0.9237472 | 0.001579304 | 0.236909 | 1246.315 | 427.3081 | 539.6704 | 4901.24 | 3575.495 | 2.278966e-05
7214.943 | 0.0001022995 | 0.003267484 | 86.86667 | 0.01558908 | 20.06167 | 2.254775 | 2.168054 | 0.08205383 | 0.03639114 | 0.8971961 | 0.007117972 | 6.434904e-05 | 0.0006818699 | 0.1246652 | 0.08419871 | 0.9158013 | 0.001743877 | 0.2475307 | 1302.193 | 446.4663 | 563.8662 | 5120.985 | 3735.8 | 2.415793e-05
7503.411 | 0.0001017614 | 0.003369246 | 88 | 0.01494428 | 20.18253 | 2.254553 | 2.16786 | 0.08183545 | 0.03629785 | 0.8948961 | 0.006829583 | 6.405795e-05 | 0.0007459279 | 0.1309869 | 0.09210872 | 0.9078913 | 0.001907704 | 0.2582109 | 1358.379 | 465.7299 | 588.1953 | 5341.939 | 3896.988 | 2.541143e-05
8127.52 | 0.0001617337 | 0.00353098 | 89.2 | 0.01370624 | 20.41651 | 2.25408 | 2.167441 | 0.08136824 | 0.0360982 | 0.8899738 | 0.006277501 | 8.10701e-05 | 0.000826998 | 0.1251291 | 0.1021194 | 0.8978806 | 0.00211504 | 0.2815343 | 1481.077 | 507.7979 | 641.3252 | 5824.461 | 4248.992 | 2.600982e-05
8804.302 | 0.0001905467 | 0.003721526 | 90.4 | 0.0125626 | 20.63477 | 2.253573 | 2.166986 | 0.08086689 | 0.03588386 | 0.8846893 | 0.00576952 | 0.0001039868 | 0.0009309848 | 0.1315953 | 0.1149599 | 0.8850401 | 0.002380986 | 0.3071639 | 1615.908 | 554.0255 | 699.7086 | 6354.693 | 4635.801 | 2.702954e-05
9170.828125 | 0.0001256494 | 0.003847176 | 91.55 | 0.01201392 | 20.74015 | 2.2533 | 2.16674 | 0.08059678 | 0.03576834 | 0.8818413 | 0.005526523 | 7.901515e-05 | 0.00101 | 0.1657837 | 0.1247169 | 0.8752831 | 0.002583066 | 0.3211922 | 1689.707 | 579.328 | 731.6645 | 6644.914 | 4847.519 | 2.815164e-05
9537.63 | 0.0001286808 | 0.003975857 | 92.71667 | 0.0115072 | 20.83782 | 2.253028 | 2.166494 | 0.08032776 | 0.03565325 | 0.8790039 | 0.005302535 | 8.223411e-05 | 0.001092234 | 0.1771755 | 0.1348713 | 0.8651287 | 0.002793379 | 0.3353359 | 1764.113 | 604.8388 | 763.8833 | 6937.523 | 5060.98 | 2.927293e-05
10332.69 | 0.0002221577 | 0.004198014 | 93.93333 | 0.01053286 | 21.02652 | 2.252443 | 2.16596 | 0.07974973 | 0.03540587 | 0.872905 | 0.004873024 | 0.0001223589 | 0.001214593 | 0.1709173 | 0.1499804 | 0.8500196 | 0.003106311 | 0.3663561 | 1927.302 | 660.7892 | 834.5462 | 7579.277 | 5529.145 | 3.004751e-05
11192.01 | 0.0002428265 | 0.004440841 | 95.16666 | 0.009636132 | 21.20109 | 2.251818 | 2.165382 | 0.07912999 | 0.0351405 | 0.8663623 | 0.004479152 | 0.0001358276 | 0.001350421 | 0.171216 | 0.1667527 | 0.8332473 | 0.003453689 | 0.4004488 | 2106.654 | 722.2815 | 912.2081 | 8284.596 | 6043.681 | 3.084266e-05
12123.56 | 0.000267704 | 0.004708545 | 96.41666 | 0.008808406 | 21.36287 | 2.251145 | 2.164756 | 0.07846314 | 0.03485477 | 0.859318 | 0.004116844 | 0.0001525703 | 0.001502991 | 0.2019583 | 0.1855924 | 0.8144076 | 0.003843886 | 0.438079 | 2304.617 | 790.1543 | 997.9284 | 9063.1 | 6611.606 | 3.168963e-05
13133.79 | 0.0003200462 | 0.005028591 | 97.65 | 0.008044319 | 21.51262 | 2.250421 | 2.164078 | 0.07774496 | 0.03454685 | 0.8517265 | 0.003783495 | 0.0001960515 | 0.001699042 | 0.2427013 | 0.2098013 | 0.7901987 | 0.004345286 | 0.4796897 | 2523.52 | 865.2069 | 1092.716 | 9923.955 | 7239.607 | 3.306779e-05
14226.08 | 0.0003667693 | 0.00539536 | 98.9 | 0.007341173 | 21.65068 | 2.249644 | 2.163344 | 0.07697342 | 0.03421582 | 0.8435652 | 0.003477684 | 0.0002335609 | 0.001932603 | 0.2921204 | 0.2386418 | 0.7613582 | 0.004942616 | 0.5256349 | 2765.226 | 948.0773 | 1197.378 | 10874.48 | 7933.024 | 3.472551e-05
15410.8 | 0.0004148628 | 0.005810223 | 100.1667 | 0.006692186 | 21.77822 | 2.248807 | 2.162548 | 0.07614154 | 0.03385864 | 0.834759 | 0.003196242 | 0.0002712369 | 0.00220384 | 0.370187 | 0.2721347 | 0.7278653 | 0.005636302 | 0.5766094 | 3033.388 | 1040.019 | 1313.496 | 11929.06 | 8702.344 | 3.655492e-05
16692.21 | 0.0005372008 | 0.006347424 | 101.4333 | 0.006094995 | 21.8956 | 2.247908 | 2.161687 | 0.0752469 | 0.0334742 | 0.825281 | 0.002937943 | 0.000382741 | 0.002586581 | 0.4617421 | 0.3193964 | 0.6806036 | 0.006615159 | 0.6331059 | 3330.601 | 1141.92 | 1442.193 | 13097.87 | 9555.004 | 3.960985e-05
18082.75 | 0.000620374 | 0.006967798 | 102.7 | 0.005543841 | 22.00388 | 2.246938 | 2.160752 | 0.07428128 | 0.03305889 | 0.8150418 | 0.002700114 | 0.0004536564 | 0.003040238 | 0.570429 | 0.3754148 | 0.6245852 | 0.007775382 | 0.6960476 | 3661.721 | 1255.447 | 1585.572 | 14400.03 | 10504.94 | 4.297681e-05
19587.75 | 0.0007112403 | 0.007679038 | 103.9833 | 0.005036708 | 22.1034 | 2.245896 | 2.159741 | 0.07324136 | 0.0326112 | 0.8040044 | 0.002481719 | 0.0005316961 | 0.003571934 | 0.6487866 | 0.4410697 | 0.5589303 | 0.00913519 | 0.7661308 | 4030.41 | 1381.855 | 1745.219 | 15849.93 | 11562.65 | 4.661329e-05
21218.63 | 0.0007650093 | 0.008444048 | 105.2333 | 0.00456968 | 22.19492 | 2.244773 | 2.158645 | 0.07211955 | 0.03212777 | 0.7920859 | 0.002280919 | 0.0005713278 | 0.004143262 | 0.7014911 | 0.5116185 | 0.4883815 | 0.01059636 | 0.8444306 | 4442.325 | 1523.083 | 1923.583 | 17469.82 | 12744.37 | 4.991327e-05
22985.55 | 0.0007889029 | 0.00923295 | 106.45 | 0.004139879 | 22.279 | 2.243563 | 2.157458 | 0.07090904 | 0.03160554 | 0.7792107 | 0.002096342 | 0.0005799056 | 0.004723167 | 0.7123369 | 0.5832264 | 0.4167736 | 0.01207946 | 0.932099 | 4903.525 | 1681.209 | 2123.289 | 19283.52 | 14067.49 | 5.252541e-05
24899.27 | 0.0007834798 | 0.01001643 | 107.6667 | 0.003744662 | 22.35617 | 2.242261 | 2.156172 | 0.06960251 | 0.03104122 | 0.7652978 | 0.001926729 | 0.0005579042 | 0.005281071 | 0.6837898 | 0.6521176 | 0.3478824 | 0.01350629 | 1.030474 | 5421.05 | 1858.646 | 2347.384 | 21318.74 | 15552.19 | 5.421587e-05
26973.17 | 0.0007467717 | 0.0107632 | 108.85 | 0.003381259 | 22.42699 | 2.240856 | 2.154778 | 0.06819077 | 0.03043068 | 0.7502454 | 0.00177078 | 0.000503033 | 0.005784104 | 0.642785 | 0.7142331 | 0.2857669 | 0.0147928 | 1.141225 | 6003.68 | 2058.405 | 2599.67 | 23609.98 | 17223.67 | 5.481446e-05
29218.03 | 0.000744395 | 0.0115076 | 110.0333 | 0.003047716 | 22.49187 | 2.239343 | 2.15327 | 0.06666654 | 0.02977058 | 0.7339711 | 0.001627558 | 0.0004812333 | 0.006265338 | 0.5901131 | 0.7736568 | 0.2263432 | 0.01602355 | 1.266121 | 6660.725 | 2283.677 | 2884.179 | 26193.86 | 19108.64 | 5.481313e-05
31650.84 | 0.0007161573 | 0.01222375 | 111.2167 | 0.00274144 | 22.55136 | 2.23771 | 2.151635 | 0.06501821 | 0.02905569 | 0.7163459 | 0.001495864 | 0.0004315702 | 0.006696908 | 0.5261018 | 0.826948 | 0.173052 | 0.01712728 | 1.407573 | 7404.867 | 2538.811 | 3206.401 | 29120.26 | 21243.47 | 5.40854e-05
34283.74 | 0.0006563962 | 0.01288015 | 112.3833 | 0.002460825 | 22.60579 | 2.235951 | 2.149866 | 0.06323742 | 0.02828211 | 0.6972741 | 0.00137493 | 0.0003489391 | 0.007045847 | 0.4702707 | 0.8700357 | 0.1299643 | 0.01801969 | 1.568083 | 8249.266 | 2828.32 | 3572.037 | 32440.93 | 23665.93 | 5.253346e-05
37138.12 | 0.0006802846 | 0.01356043 | 113.5667 | 0.002203533 | 22.65567 | 2.234051 | 2.147947 | 0.06130977 | 0.02744332 | 0.6765942 | 0.001263686 | 0.0003474727 | 0.00739332 | 0.3985624 | 0.9129424 | 0.08705763 | 0.01890835 | 1.751178 | 9212.48 | 3158.564 | 3989.121 | 36228.85 | 26429.24 | 5.088744e-05
40228.89 | 0.0006193602 | 0.0141798 | 114.7333 | 0.001968186 | 22.70131 | 2.232001 | 2.14587 | 0.05922502 | 0.02653449 | 0.6541878 | 0.00116148 | 0.0002594232 | 0.007652743 | 0.3319575 | 0.9449765 | 0.05502352 | 0.01957182 | 1.960575 | 10314.07 | 3536.251 | 4466.121 | 40560.93 | 29589.53 | 4.862617e-05
43576.17 | 0.000578694 | 0.01475849 | 115.9 | 0.001753149 | 22.74305 | 2.229789 | 2.14362 | 0.05696946 | 0.02554926 | 0.6298978 | 0.00106756 | 0.0001892681 | 0.007842011 | 0.2553238 | 0.9683477 | 0.0316523 | 0.02005588 | 2.201054 | 11579.16 | 3969.998 | 5013.924 | 45536.03 | 33218.91 | 4.600123e-05
47185.8 | 0.0005822796 | 0.01534077 | 117.05 | 0.001557721 | 22.78107 | 2.22741 | 2.141194 | 0.05453914 | 0.02448545 | 0.6036701 | 0.0009815879 | 0.0001626796 | 0.00800469 | 0.1790822 | 0.9884357 | 0.01156429 | 0.02047193 | 2.477194 | 13031.86 | 4468.066 | 5642.961 | 51248.89 | 37386.48 | 4.336348e-05
51113.3125 | 0.0005331403 | 0.01587391 | 118.2333 | 0.001378823 | 22.816 | 2.22483 | 2.138554 | 0.05189649 | 0.02332605 | 0.575086 | 0.0009021882 | 7.688172e-05 | 0.008081572 | 0.1070064 | 0.9979292 | 0.00207078 | 0.02066855 | 2.798603 | 14722.7 | 5047.784 | 6375.118 | 57898.27 | 42237.27 | 4.041595e-05
55371.1 | 0.0005111452 | 0.01638505 | 119.4 | 0.00121604 | 22.84795 | 2.22204 | 2.135692 | 0.04903307 | 0.02206669 | 0.5440374 | 0.0008291577 | 1.676989e-05 | 0.008098342 | 0.03903859 | 1 | 0 | 0.02071144 | 3.173231 | 16693.52 | 5723.494 | 7228.508 | 65648.69 | 47891.26 | 3.738557e-05
59978.61 | 0.0004874375 | 0.01687249 | 120.5833 | 0.001068504 | 22.87712 | 2.219029 | 2.132595 | 0.04593568 | 0.0207008 | 0.5103625 | 0.0007621053 | 0 | 0.008098342 | 0 | 1 | 0 | 0.02071144 | 3.611383 | 18998.53 | 6513.78 | 8226.603 | 74713.3 | 54503.97 | 3.451363e-05

## A7 Summary
|  | Sample Image Not Available | Data Summary |  |  | Pore Throat Radius Histogram
|  |  | Sample Weight | 5.792 | g | Porosity < 10 nm | 3.241487 | %
|  |  | Intrusion Pressure | 1017 | psia | Porosity 10-100 nm | 0.6483998 | %
|  |  | Intrusion Porosity | 2.071144 | % | Porosity 100-1000 nm | 0.1391884 | %
Well | Iniskin Bay Association 1 |  | Total Porosity | 4.056097 | % | Porosity 1000-10000 nm | 0.02702208 | %
Sample ID | A7 |  | Bulk Density | 2.557491 | g/cc | Porosity > 100000 nm | 0 | %
Sample Depth, ft | 6318 |  | Grain Density | 2.665611 | g/cc | Porosity >= 10 nm | 0.8146103 | %
Sample Type | Core Chip |  | Permeability to Air (Swanson) | 2.485676e-05 | mD | Porosity >= 20 nm | 0.4507364 | %
Sample Material | Intact |  | Permeability to Air (500 psi) | 5.355692e-05 | mD | Porosity >= 40 nm | 0.2833539 | %
Sample Cleaning | Solvent |  | Permeability to Air (1500 psi) | 1.786998e-05 | mD | Median Pore Throat Radius | 0.005036708 | µm

## A8 Data
MERCURY INJECTION CAPILLARY PRESSURE
Sample Metadata |  |  |  | Data Summary |  |  |  |  | System Parameters |  |  |  | Fluid Pressure Gradients |  |  |  |  | Fluid Parameters |  | Air/Hg | Air/Water | Air/Oil | Oil/Water
Client |  | Hilcorp Energy |  | Intrusion Porosity, fraction |  |  | 0.06035163 |  | Pen Volume, mL |  | 14.797 |  | Water, psia/ft |  |  | 0.47 |  | Hg Contact Angle |  | 140 | 0 | 0 | 0
Well |  | Iniskin Bay Association 1 |  | Total Porosity, fraction |  |  | 0.08845929 |  | Pen Weight, g |  | 82.391 |  | Oil, psia/ft |  |  | 0.287 |  | Hg IFT |  | 485 | 0 | 0 | 0
Sample ID |  | A8 |  | Bulk Density, g/cc |  |  | 2.401254 |  | Sample Weight, g |  | 4.856 |  | Gas, psia/ft |  |  | 0.114 |  | Lab Contact Angle |  | 0 | 0 | 0 | 30
Sample Depth, ft |  | 6346 |  | Grain Density, g/cc |  |  | 2.63428 |  | Assembly Weight, g |  | 259.18 | [6 empty] | Lab IFT |  | 0 | 70 | 24 | 35
Sample Weight, g |  | 4.856 |  | Permeability to Air, mD (Swanson) |  |  | 0.0002824167 |  | Total Pore Volume, mL |  | 0.1788892 |  | Threshold Pressures |  |  |  |  | Reservoir Contact Angle |  | 0 | 0 | 0 | 30
Sample Type |  | Core Chip |  | Permeability to Air, mD (500 psi) |  |  | 0.0008767953 |  | Hg Intrusion Volume, mL |  | 0.1220477 |  | Closure Pressure, psia |  |  | 358 |  | Reservoir IFT |  | 0 | 50 | 0 | 25
Sample Material |  | Intact |  | Permeability to Air, mD (1500 psi) |  |  | 0.0004041614 |  | Bulk Volume, mL |  | 2.022277 |  | Intrusion Pressure, psia |  |  | 2261 |  | Lab T*cos(theta) |  |  | 70 | 24 | 30.31089
Sample Cleaning |  | Solvent |  | Median Pore Throat Radius, um |  |  | 0.007342567 |  | Bulk Modulus (Grain), GPa |  | 23.15527 | [6 empty] | Reservoir T*cos(theta) |  |  | 50 |  | 21.65064
[18 empty] | IFT*cos(contact angle) |  | 371.5316
Raw Data |  |  |  | Pore Size | Sample Compression | [6 empty] | Mercury Intrusion | [5 empty] | Capillary Conversions
Injection Pressure | Incremental Volume | Cumulative Volume | Elapsed Time | Pore Throat Radius | Bulk Modulus | Bulk Volume | Grain Volume | Pore Volume | Total Porosity | Normalized Porosity Reduction | Normalized Permeability Reduction | Incremental Volume | Cumulative Volume | Log Normalized Pore Volume | Hg Saturation | 1.0 - Hg Saturation | Cumulative Intrusion Porosity | Leverett J Function | Gas-Water Pressure | Gas-Oil Pressure | Oil-Water Pressure | HAFW Gas-Water | HAFW Oil-Water | Swanson Stressed Sb/Pc
psia | mL/g | mL/g | minutes | um | GPa | mL | mL | mL | fraction | fraction | fraction | mL/g | mL/g | fraction | fraction | fraction | fraction |  | psia | psia | psia | ft | ft
4.964061 | 0 | 0 | 27.63333 | 21.70473
5.173958 | 6.786313e-05 | 6.786313e-05 | 28.38333 | 20.82455 |  | 2.022277 | 1.843388 | 0.1788892 | 0.08845929 | 1 | 1 | 0 | 0 | 0 | 0 | 1 | 0 | 0.0002880942 | 0.9748109 | 0.3342209 | 0.4221055 | 3.833526 | 2.796589 | 0
5.606868 | 0.0002554847 | 0.0003233478 | 29.26667 | 19.21761 |  | 2.022277 | 1.843388 | 0.1788892 | 0.08845929 | 1 | 1 | 0 | 0 | 0 | 0 | 1 | 0 | 0.0003121841 | 1.056323 | 0.3621679 | 0.4574012 | 4.154079 | 3.030435 | 0
6.076301 | 0.0004071788 | 0.0007305266 | 30.16667 | 17.73438 |  | 2.022277 | 1.843388 | 0.1788892 | 0.08845929 | 1 | 1 | 0 | 0 | 0 | 0 | 1 | 0 | 0.0003382939 | 1.144669 | 0.3924581 | 0.4956564 | 4.501509 | 3.283887 | 0
6.582983 | 0.0007584703 | 0.001488997 | 31.08333 | 16.37151 |  | 2.022277 | 1.843388 | 0.1788892 | 0.08845929 | 1 | 1 | 0 | 0 | 0 | 0 | 1 | 0 | 0.0003664557 | 1.239959 | 0.4251288 | 0.536918 | 4.876244 | 3.55726 | 0
7.132503 | 0.000319356 | 0.001808353 | 32 | 15.11313 |  | 2.022277 | 1.843388 | 0.1788892 | 0.08845929 | 1 | 1 | 0 | 0 | 0 | 0 | 1 | 0 | 0.0003969681 | 1.343203 | 0.4605266 | 0.5816238 | 5.282257 | 3.85345 | 0
7.728504 | 0.0003952029 | 0.002203556 | 32.95 | 13.95162 |  | 2.022277 | 1.843388 | 0.1788892 | 0.08845929 | 1 | 1 | 0 | 0 | 0 | 0 | 1 | 0 | 0.000430017 | 1.455028 | 0.4988669 | 0.6300458 | 5.722022 | 4.174262 | 0
8.373579 | 0.0004590743 | 0.00266263 | 33.9 | 12.88195 |  | 2.022277 | 1.843388 | 0.1788892 | 0.08845929 | 1 | 1 | 0 | 0 | 0 | 0 | 1 | 0 | 0.0004657241 | 1.575849 | 0.5402911 | 0.6823626 | 6.197159 | 4.520878 | 0
9.071694 | 0.0003592751 | 0.003021905 | 34.86666 | 11.897 |  | 2.022277 | 1.843388 | 0.1788892 | 0.08845929 | 1 | 1 | 0 | 0 | 0 | 0 | 1 | 0 | 0.0005042813 | 1.706313 | 0.5850216 | 0.7388553 | 6.71022 | 4.895161 | 0
9.830625 | 0.0004391146 | 0.00346102 | 35.85 | 10.9863 |  | 2.022277 | 1.843388 | 0.1788892 | 0.08845929 | 1 | 1 | 0 | 0 | 0 | 0 | 1 | 0 | 0.0005460831 | 1.847756 | 0.6335163 | 0.8001017 | 7.266456 | 5.300939 | 0
10.6481 | 0.0003632673 | 0.003824287 | 36.86666 | 10.15195 |  | 2.022277 | 1.843388 | 0.1788892 | 0.08845929 | 1 | 1 | 0 | 0 | 0 | 0 | 1 | 0 | 0.0005909637 | 1.999616 | 0.6855827 | 0.8658592 | 7.863659 | 5.736604 | 0
11.53546 | 0.0003512916 | 0.004175579 | 37.88334 | 9.381467 |  | 2.022277 | 1.843388 | 0.1788892 | 0.08845929 | 1 | 1 | 0 | 0 | 0 | 0 | 1 | 0 | 0.0006394983 | 2.163841 | 0.7418882 | 0.9369705 | 8.509486 | 6.20774 | 0
12.49959 | 0.0003512911 | 0.00452687 | 38.93333 | 8.669604 |  | 2.022277 | 1.843388 | 0.1788892 | 0.08845929 | 1 | 1 | 0 | 0 | 0 | 0 | 1 | 0 | 0.0006920077 | 2.341514 | 0.8028049 | 1.013905 | 9.208202 | 6.717459 | 0
13.54017 | 0.0004031872 | 0.004930057 | 40 | 8.016188 |  | 2.022277 | 1.843388 | 0.1788892 | 0.08845929 | 1 | 1 | 0 | 0 | 0 | 0 | 1 | 0 | 0.0007484146 | 2.532376 | 0.8682431 | 1.096551 | 9.958781 | 7.265012 | 0
14.66925 | 0.000363267 | 0.005293324 | 41.1 | 7.413027 |  | 2.022277 | 1.843388 | 0.1788892 | 0.08845929 | 1 | 1 | 0 | 0 | 0 | 0 | 1 | 0 | 0.0008093094 | 2.738422 | 0.9388877 | 1.185772 | 10.76908 | 7.85613 | 0
15.89283 | 0.0003991947 | 0.005692519 | 42.21667 | 6.856912 |  | 2.022277 | 1.843388 | 0.1788892 | 0.08845929 | 1 | 1 | 0 | 0 | 0 | 0 | 1 | 0 | 0.0008749467 | 2.960516 | 1.015034 | 1.281941 | 11.64248 | 8.493285 | 0
17.21878 | 0.0003512916 | 0.00604381 | 43.38334 | 6.344053 |  | 2.022277 | 1.843388 | 0.1788892 | 0.08845929 | 1 | 1 | 0 | 0 | 0 | 0 | 1 | 0 | 0.0009456781 | 3.199847 | 1.09709 | 1.385574 | 12.58367 | 9.179889 | 0
18.6529 | 0.0003672596 | 0.00641107 | 44.58333 | 5.871748 |  | 2.022277 | 1.843388 | 0.1788892 | 0.08845929 | 1 | 1 | 0 | 0 | 0 | 0 | 1 | 0 | 0.001021746 | 3.457233 | 1.185337 | 1.497026 | 13.59586 | 9.918291 | 0
20.20753 | 0.0003752429 | 0.006786313 | 45.83333 | 5.435578 |  | 2.022277 | 1.843388 | 0.1788892 | 0.08845929 | 1 | 1 | 0 | 0 | 0 | 0 | 1 | 0 | 0.001103734 | 3.734653 | 1.280453 | 1.617152 | 14.68684 | 10.71417 | 0
21.89075 | 0.0003552833 | 0.007141596 | 47.11666 | 5.033065 |  | 2.022277 | 1.843388 | 0.1788892 | 0.08845929 | 1 | 1 | 0 | 0 | 0 | 0 | 1 | 0 | 0.001192004 | 4.033327 | 1.382855 | 1.746482 | 15.8614 | 11.57102 | 0
23.71503 | 0.0003512921 | 0.007492888 | 48.48333 | 4.661035 |  | 2.022277 | 1.843388 | 0.1788892 | 0.08845929 | 1 | 1 | 0 | 0 | 0 | 0 | 1 | 0 | 0.001287146 | 4.355256 | 1.493231 | 1.885881 | 17.12741 | 12.49459 | 0
25.68993 | 0.0003592749 | 0.007852163 | 49.9 | 4.317378 |  | 2.022277 | 1.843388 | 0.1788892 | 0.08845929 | 1 | 1 | 0 | 0 | 0 | 0 | 1 | 0 | 0.001389601 | 4.701928 | 1.61209 | 2.035994 | 18.49073 | 13.48914 | 0
27.82947 | 0.0003512921 | 0.008203455 | 51.41667 | 3.99951 |  | 2.022277 | 1.843388 | 0.1788892 | 0.08845929 | 1 | 1 | 0 | 0 | 0 | 0 | 1 | 0 | 0.001500042 | 5.075622 | 1.740213 | 2.197809 | 19.96031 | 14.56121 | 0
30.14772 | 0.0003393153 | 0.008542771 | 53.03333 | 3.705303 |  | 2.022277 | 1.843388 | 0.1788892 | 0.08845929 | 1 | 1 | 0 | 0 | 0 | 0 | 1 | 0 | 0.001619147 | 5.478634 | 1.878389 | 2.372318 | 21.54519 | 15.71739 | 0
38.34677 | 0.0003415309 | 0.008884301 | 4.116667 | 2.945441 |  | 2.022277 | 1.843388 | 0.1788892 | 0.08845929 | 1 | 1 | 0 | 0 | 0 | 0 | 1 | 0 | 0.002036854 | 6.892007 | 2.362974 | 2.984327 | 27.1034 | 19.77215 | 0
41.26592 | 0.000193771 | 0.009078072 | 5.166667 | 2.746266 |  | 2.022277 | 1.843388 | 0.1788892 | 0.08845929 | 1 | 1 | 0 | 0 | 0 | 0 | 1 | 0 | 0.002184578 | 7.391855 | 2.53435 | 3.200767 | 29.06909 | 21.20614 | 0
43.80136 | 0.0002092961 | 0.009287369 | 6.216667 | 2.594271 |  | 2.022277 | 1.843388 | 0.1788892 | 0.08845929 | 1 | 1 | 0 | 0 | 0 | 0 | 1 | 0 | 0.002312569 | 7.824933 | 2.682834 | 3.388296 | 30.77221 | 22.44858 | 0
48.00439 | 0.0003027972 | 0.009590166 | 7.416667 | 2.376759 |  | 2.022277 | 1.843388 | 0.1788892 | 0.08845929 | 1 | 1 | 0 | 0 | 0 | 0 | 1 | 0 | 0.002524207 | 8.541041 | 2.928357 | 3.698379 | 33.58836 | 24.50299 | 0
51.72598 | 0.0002440345 | 0.0098342 | 8.633333 | 2.212878 |  | 2.022277 | 1.843388 | 0.1788892 | 0.08845929 | 1 | 1 | 0 | 0 | 0 | 0 | 1 | 0 | 0.002711144 | 9.173573 | 3.145225 | 3.972274 | 36.07585 | 26.31763 | 0
56.41006 | 0.0002572434 | 0.01009144 | 9.9 | 2.036508 |  | 2.022277 | 1.843388 | 0.1788892 | 0.08845929 | 1 | 1 | 0 | 0 | 0 | 0 | 1 | 0 | 0.002945941 | 9.968043 | 3.417615 | 4.316289 | 39.20017 | 28.59685 | 0
61.34805 | 0.0002135402 | 0.01030498 | 11.08333 | 1.878934 |  | 2.022277 | 1.843388 | 0.1788892 | 0.08845929 | 1 | 1 | 0 | 0 | 0 | 0 | 1 | 0 | 0.003192997 | 10.804 | 3.704227 | 4.678268 | 42.48763 | 30.99507 | 0
65.93474 | 0.0002558706 | 0.01056085 | 12.26667 | 1.753125 |  | 2.022277 | 1.843388 | 0.1788892 | 0.08845929 | 1 | 1 | 0 | 0 | 0 | 0 | 1 | 0 | 0.003422136 | 11.57932 | 3.970053 | 5.013994 | 45.53666 | 33.21937 | 0
71.46427 | 0.000230548 | 0.0107914 | 13.45 | 1.622332 |  | 2.022277 | 1.843388 | 0.1788892 | 0.08845929 | 1 | 1 | 0 | 0 | 0 | 0 | 1 | 0 | 0.00369803 | 12.51285 | 4.290121 | 5.418224 | 49.20785 | 35.89753 | 0
77.77271 | 0.0002285745 | 0.01101998 | 14.58333 | 1.495214 |  | 2.022277 | 1.843388 | 0.1788892 | 0.08845929 | 1 | 1 | 0 | 0 | 0 | 0 | 1 | 0 | 0.004012425 | 13.57666 | 4.654853 | 5.878864 | 53.39134 | 38.94942 | 0
84.21518 | 0.0002346365 | 0.01125461 | 15.75 | 1.38453 |  | 2.022277 | 1.843388 | 0.1788892 | 0.08845929 | 1 | 1 | 0 | 0 | 0 | 0 | 1 | 0 | 0.004333191 | 14.66202 | 5.026978 | 6.34884 | 57.65962 | 42.06317 | 0
91.44053 | 0.0002403269 | 0.01149494 | 17 | 1.278473 |  | 2.022277 | 1.843388 | 0.1788892 | 0.08845929 | 1 | 1 | 0 | 0 | 0 | 0 | 1 | 0 | 0.004692655 | 15.87832 | 5.443995 | 6.875513 | 62.44282 | 45.55255 | 0
99.1359 | 0.0002223551 | 0.0117173 | 18.28333 | 1.182095 |  | 2.022277 | 1.843388 | 0.1788892 | 0.08845929 | 1 | 1 | 0 | 0 | 0 | 0 | 1 | 0 | 0.005075255 | 17.1729 | 5.887853 | 7.436085 | 67.53389 | 49.26653 | 0
107.2808 | 0.0002188887 | 0.01193618 | 19.58333 | 1.094787 |  | 2.022277 | 1.843388 | 0.1788892 | 0.08845929 | 1 | 1 | 0 | 0 | 0 | 0 | 1 | 0 | 0.005480001 | 18.54242 | 6.357402 | 8.029105 | 72.91964 | 53.19547 | 0
116.3031 | 0.0002033552 | 0.01213954 | 20.8 | 1.012021 |  | 2.022277 | 1.843388 | 0.1788892 | 0.08845929 | 1 | 1 | 0 | 0 | 0 | 0 | 1 | 0 | 0.005928167 | 20.05886 | 6.877325 | 8.685743 | 78.88317 | 57.54592 | 0
125.6505 | 0.0002072556 | 0.01234679 | 22.06667 | 0.9385337 |  | 2.022277 | 1.843388 | 0.1788892 | 0.08845929 | 1 | 1 | 0 | 0 | 0 | 0 | 1 | 0 | 0.006392346 | 21.62948 | 7.415823 | 9.365841 | 85.05977 | 62.0518 | 0
136.9984 | 0.0002031969 | 0.01254999 | 23.33333 | 0.8625148 |  | 2.022277 | 1.843388 | 0.1788892 | 0.08845929 | 1 | 1 | 0 | 0 | 0 | 0 | 1 | 0 | 0.006955745 | 23.53583 | 8.069427 | 10.19131 | 92.55663 | 67.52082 | 0
148.6896 | 0.0001947721 | 0.01274476 | 24.6 | 0.7960916 |  | 2.022277 | 1.843388 | 0.1788892 | 0.08845929 | 1 | 1 | 0 | 0 | 0 | 0 | 1 | 0 | 0.007536108 | 25.49958 | 8.742712 | 11.04164 | 100.2792 | 73.15452 | 0
160.4473 | 0.0001908233 | 0.01293559 | 25.9 | 0.73887 |  | 2.022277 | 1.843388 | 0.1788892 | 0.08845929 | 1 | 1 | 0 | 0 | 0 | 0 | 1 | 0 | 0.00811974 | 27.47439 | 9.419789 | 11.89676 | 108.0453 | 78.81996 | 0
173.7323 | 0.0002059592 | 0.01314155 | 27.16667 | 0.6833695 |  | 2.022277 | 1.843388 | 0.1788892 | 0.08845929 | 1 | 1 | 0 | 0 | 0 | 0 | 1 | 0 | 0.008779193 | 29.70575 | 10.18483 | 12.86297 | 116.8204 | 85.2214 | 0
188.7283 | 0.0001797834 | 0.01332133 | 28.4 | 0.6299521 |  | 2.022277 | 1.843388 | 0.1788892 | 0.08845929 | 1 | 1 | 0 | 0 | 0 | 0 | 1 | 0 | 0.009523633 | 32.22467 | 11.04846 | 13.95369 | 126.7262 | 92.44784 | 0
204.3218 | 0.0001870319 | 0.01350836 | 29.7 | 0.5825917 |  | 2.022277 | 1.843388 | 0.1788892 | 0.08845929 | 1 | 1 | 0 | 0 | 0 | 0 | 1 | 0 | 0.01029783 | 34.8443 | 11.94662 | 15.08803 | 137.0282 | 99.96316 | 0
221.8039 | 0.0001714332 | 0.01367979 | 31 | 0.5372962 |  | 2.022277 | 1.843388 | 0.1788892 | 0.08845929 | 1 | 1 | 0 | 0 | 0 | 0 | 1 | 0 | 0.01116597 | 37.78177 | 12.95375 | 16.35999 | 148.58 | 108.3903 | 0
240.2202 | 0.0001753159 | 0.01385511 | 32.31667 | 0.4966126 |  | 2.022277 | 1.843388 | 0.1788892 | 0.08845929 | 1 | 1 | 0 | 0 | 0 | 0 | 1 | 0 | 0.01208071 | 40.87693 | 14.01495 | 17.70023 | 160.752 | 117.2699 | 0
259.9234 | 0.0001578098 | 0.01401292 | 33.63334 | 0.4593867 |  | 2.022277 | 1.843388 | 0.1788892 | 0.08845929 | 1 | 1 | 0 | 0 | 0 | 0 | 1 | 0 | 0.01305966 | 44.18935 | 15.15063 | 19.13455 | 173.7783 | 126.7727 | 0
282.5208 | 0.0001746956 | 0.01418762 | 34.96667 | 0.4230079 |  | 2.022277 | 1.843388 | 0.1788892 | 0.08845929 | 1 | 1 | 0 | 0 | 0 | 0 | 1 | 0 | 0.01418279 | 47.98965 | 16.45359 | 20.78013 | 188.7233 | 137.6752 | 0
305.3494 | 0.0001613675 | 0.01434898 | 36.28333 | 0.3916626 |  | 2.022277 | 1.843388 | 0.1788892 | 0.08845929 | 1 | 1 | 0 | 0 | 0 | 0 | 1 | 0 | 0.01531786 | 51.83033 | 17.7704 | 22.44319 | 203.8271 | 148.6936 | 0
330.762 | 0.0001630811 | 0.01451206 | 37.61666 | 0.3618046 |  | 2.022277 | 1.843388 | 0.1788892 | 0.08845929 | 1 | 1 | 0 | 0 | 0 | 0 | 1 | 0 | 0.01658197 | 56.10763 | 19.2369 | 24.29532 | 220.648 | 160.9645 | 0
358.3955 | 0.0001328848 | 0.01464495 | 38.98333 | 0.3340955 | 0.5675363 | 2.021622 | 1.843376 | 0.1782119 | 0.08815295 | 0.9965369 | 1 | 0 | 0 | 0 | 0 | 1 | 0 | 0.01795724 | 60.76107 | 20.83237 | 26.31031 | 238.948 | 174.3145 | 0
389.0474 | 0.0001573274 | 0.01480228 | 40.31667 | 0.3079224 | 0.6141385 | 2.020951 | 1.843363 | 0.1775206 | 0.08784016 | 0.9930009 | 0.9407297 | 0 | 0 | 0 | 0 | 1 | 0 | 0.01948359 | 65.92571 | 22.6031 | 28.54667 | 259.2584 | 189.1311 | 0
421.3075 | 0.000145915 | 0.01494819 | 41.66667 | 0.2844544 | 0.6629556 | 2.020296 | 1.843349 | 0.1768493 | 0.08753633 | 0.9895663 | 0.8865566 | 0 | 0 | 0 | 0 | 1 | 0 | 0.02109102 | 71.36469 | 24.4679 | 30.90182 | 280.6477 | 204.7348 | 0
456.1994 | 0.0001537204 | 0.01510191 | 43.05 | 0.2627786 | 0.7154984 | 2.019641 | 1.843334 | 0.1761794 | 0.08723303 | 0.9861375 | 0.835562 | 0 | 0 | 0 | 0 | 1 | 0 | 0.02283075 | 77.25136 | 26.48618 | 33.45082 | 303.7975 | 221.6227 | 0
494.257 | 0.0001471508 | 0.01524906 | 44.4 | 0.2426 | 0.7725136 | 2.018979 | 1.843318 | 0.1755053 | 0.08692775 | 0.9826865 | 0.7871733 | 0 | 0 | 0 | 0 | 1 | 0 | 0.02472973 | 83.67684 | 28.6892 | 36.23314 | 329.0662 | 240.0565 | 0
535.4968 | 0.0001412267 | 0.01539029 | 45.78333 | 0.2239499 | 0.8339601 | 2.018315 | 1.843301 | 0.1748313 | 0.0866224 | 0.9792346 | 0.7415793 | 0 | 0 | 0 | 0 | 1 | 0 | 0.02678917 | 90.64526 | 31.07837 | 39.25055 | 356.4701 | 260.0479 | 0
580.1251 | 0.0001414102 | 0.0155317 | 47.16667 | 0.206736 | 0.9000733 | 2.017649 | 1.843282 | 0.1741581 | 0.08631731 | 0.9757857 | 0.6986732 | 0 | 0 | 0 | 0 | 1 | 0 | 0.02901978 | 98.19288 | 33.66613 | 42.51877 | 386.1518 | 281.7009 | 0
628.3745 | 0.0001375098 | 0.01566921 | 48.58333 | 0.1908598 | 0.9711177 | 2.016982 | 1.843261 | 0.173486 | 0.08601264 | 0.9723415 | 0.6583261 | 0 | 0 | 0 | 0 | 1 | 0 | 0.03143371 | 106.3608 | 36.46655 | 46.05557 | 418.2727 | 305.1334 | 0
680.53 | 0.000150701 | 0.01581991 | 50.03333 | 0.1762166 | 1.047422 | 2.016314 | 1.843239 | 0.1728152 | 0.08570846 | 0.9689028 | 0.6203815 | 0 | 0 | 0 | 0 | 1 | 0 | 0.03404579 | 115.1991 | 39.49685 | 49.88269 | 453.0303 | 330.4893 | 0
737.9312 | 0.0001369715 | 0.01595688 | 51.45 | 0.1624812 | 1.130828 | 2.015634 | 1.843215 | 0.1721339 | 0.08539941 | 0.9654091 | 0.5840831 | 0 | 0 | 0 | 0 | 1 | 0 | 0.03692386 | 124.9375 | 42.83573 | 54.09955 | 491.3274 | 358.4274 | 0
798.6121 | 0.0001420788 | 0.01609896 | 52.93333 | 0.1500979 | 1.218364 | 2.014966 | 1.843189 | 0.1714681 | 0.08509726 | 0.9619934 | 0.5507091 | 0 | 0 | 0 | 0 | 1 | 0 | 0.03997013 | 135.2451 | 46.36974 | 58.56284 | 531.8627 | 387.9982 | 0
865.1379 | 0.00013813 | 0.01623709 | 54.36666 | 0.1385093 | 1.313603 | 2.014287 | 1.84316 | 0.1707935 | 0.08479105 | 0.9585318 | 0.5188599 | 0 | 0 | 0 | 0 | 1 | 0 | 0.04331428 | 146.5605 | 50.24932 | 63.46256 | 576.3616 | 420.4605 | 0
937.8392 | 0.0001461487 | 0.01638324 | 55.85 | 0.1277176 | 1.416836 | 2.0136 | 1.843129 | 0.1701128 | 0.08448192 | 0.9550372 | 0.4886067 | 0 | 0 | 0 | 0 | 1 | 0 | 0.04697419 | 158.9444 | 54.49522 | 68.82494 | 625.0622 | 455.988 | 0
1016.278 | 0.0001506452 | 0.01653389 | 57.28333 | 0.1177995 | 1.527249 | 2.012912 | 1.843096 | 0.1694342 | 0.08417365 | 0.9515524 | 0.4602429 | 0 | 0 | 0 | 0 | 1 | 0 | 0.05092919 | 172.3267 | 59.08345 | 74.61966 | 677.6894 | 494.38 | 0
1100.541 | 0.0001427084 | 0.01667659 | 58.75 | 0.1087146 | 1.644775 | 2.012226 | 1.84306 | 0.1687598 | 0.08386723 | 0.9480884 | 0.4337414 | 0 | 0 | 0 | 0 | 1 | 0 | 0.05518516 | 186.7274 | 64.02084 | 80.85535 | 734.3214 | 535.6935 | 0
1192.265 | 0.0001617931 | 0.01683839 | 60.15 | 0.1002805 | 1.771462 | 2.011533 | 1.843021 | 0.1680812 | 0.08355877 | 0.9446014 | 0.4086449 | 0 | 0 | 0 | 0 | 1 | 0 | 0.05982649 | 202.4321 | 69.40529 | 87.65567 | 796.0813 | 580.7478 | 0
1291.453 | 0.0001481883 | 0.01698657 | 61.56667 | 0.09250442 | 1.907039 | 2.010838 | 1.842979 | 0.1674023 | 0.08325002 | 0.9411111 | 0.3850404 | 0 | 0 | 0 | 0 | 1 | 0 | 0.06485563 | 219.449 | 75.23965 | 95.02419 | 863.0016 | 629.5667 | 0
1398.632 | 0.0001613852 | 0.01714796 | 62.96667 | 0.08533838 | 2.051925 | 2.010139 | 1.842933 | 0.1667233 | 0.08294118 | 0.9376197 | 0.3628498 | 0 | 0 | 0 | 0 | 1 | 0 | 0.07030169 | 237.8766 | 81.55768 | 103.0036 | 935.4696 | 682.4328 | 0
1515.934 | 0.0001629163 | 0.01731088 | 64.35 | 0.07865408 | 2.208629 | 2.009429 | 1.842884 | 0.1660359 | 0.08262836 | 0.9340835 | 0.341732 | 0 | 0 | 0 | 0 | 1 | 0 | 0.07627618 | 258.0922 | 88.48874 | 111.7572 | 1014.969 | 740.4283 | 0
1641.734 | 0.0001736842 | 0.01748456 | 65.75 | 0.07254459 | 2.37458 | 2.008721 | 1.84283 | 0.1653532 | 0.08231764 | 0.9305708 | 0.3220386 | 0 | 0 | 0 | 0 | 1 | 0 | 0.08269993 | 279.8279 | 95.94099 | 121.169 | 1100.447 | 802.785 | 0
1778.925 | 0.0001805723 | 0.01766513 | 67.15 | 0.06686496 | 2.553143 | 2.008004 | 1.842772 | 0.164664 | 0.08200384 | 0.9270235 | 0.3033594 | 0 | 0 | 0 | 0 | 1 | 0 | 0.08972461 | 303.597 | 104.0904 | 131.4614 | 1193.921 | 870.975 | 0
1927.07 | 0.0001766793 | 0.01784181 | 68.51667 | 0.06163821 | 2.743221 | 2.007283 | 1.842709 | 0.1639745 | 0.08168977 | 0.9234729 | 0.2858198 | 0 | 0 | 0 | 0 | 1 | 0 | 0.097333 | 329.3411 | 112.917 | 142.6089 | 1295.162 | 944.8312 | 0
2087.788 | 0.0001942627 | 0.01803607 | 69.9 | 0.05680538 | 2.946304 | 2.006555 | 1.84264 | 0.1632814 | 0.08137397 | 0.919903 | 0.2692718 | 0 | 0 | 0.02375849 | 0 | 1 | 0 | 0.1056138 | 357.3605 | 122.5236 | 154.7416 | 1405.35 | 1025.215 | 0
2261.238 | 0.0001998227 | 0.0182359 | 71.26667 | 0.05235929 | 3.161942 | 2.005824 | 1.842566 | 0.1625878 | 0.08105787 | 0.9163297 | 0.253738 | 5.699744e-05 | 5.699744e-05 | 0.05526318 | 0.002267798 | 0.9977322 | 0.0001368653 | 0.114582 | 387.7058 | 132.9277 | 167.8815 | 1524.686 | 1112.271 | 6.335048e-06
2448.782 | 0.0002186298 | 0.01845453 | 72.63333 | 0.04825968 | 3.391106 | 2.005087 | 1.842487 | 0.1618923 | 0.08074081 | 0.9127454 | 0.2391232 | 7.540756e-05 | 0.000132405 | 0.08474238 | 0.005268093 | 0.9947319 | 0.000317938 | 0.1243156 | 420.641 | 144.2198 | 182.1429 | 1654.206 | 1206.757 | 1.358924e-05
2653.517 | 0.0002158303 | 0.01867036 | 74 | 0.04444514 | 3.636694 | 2.004337 | 1.842399 | 0.161188 | 0.08041963 | 0.9091145 | 0.2252468 | 7.079097e-05 | 0.000203196 | 0.08469327 | 0.008084704 | 0.9919153 | 0.0004879251 | 0.1349851 | 456.7429 | 156.5976 | 197.7755 | 1796.18 | 1310.328 | 1.924572e-05
2873.966 | 0.0002019722 | 0.01887233 | 75.38333 | 0.04094485 | 3.895969 | 2.003583 | 1.842306 | 0.1604834 | 0.08009821 | 0.905481 | 0.2122527 | 5.687926e-05 | 0.0002600752 | 0.0984084 | 0.0103478 | 0.9896522 | 0.0006245066 | 0.1465247 | 495.7889 | 169.9848 | 214.6829 | 1949.731 | 1422.345 | 2.274355e-05
3113.451 | 0.0002549719 | 0.0191273 | 76.71667 | 0.03770356 | 4.171786 | 2.00282 | 1.842204 | 0.1597729 | 0.07977398 | 0.9018157 | 0.1999737 | 0.0001086486 | 0.0003687238 | 0.1137978 | 0.01467068 | 0.9853293 | 0.0008853993 | 0.1591211 | 538.4107 | 184.598 | 233.1387 | 2117.345 | 1544.621 | 2.97646e-05
3372.36 | 0.0002542753 | 0.01938158 | 78.03333 | 0.0347169 | 4.463381 | 2.002048 | 1.842094 | 0.1590591 | 0.07944817 | 0.8981325 | 0.1884272 | 0.000107276 | 0.0004759998 | 0.14385 | 0.01893895 | 0.9810611 | 0.001142996 | 0.1728101 | 584.7296 | 200.4787 | 253.1953 | 2299.498 | 1677.503 | 3.547429e-05
3654.019 | 0.0002781153 | 0.01965969 | 79.36667 | 0.03194823 | 4.773125 | 2.001264 | 1.841974 | 0.1583374 | 0.07911871 | 0.8944081 | 0.1775033 | 0.0001295093 | 0.0006055091 | 0.1554719 | 0.02409183 | 0.9759082 | 0.001453981 | 0.1877861 | 635.4029 | 217.8524 | 275.1375 | 2498.776 | 1822.877 | 4.164768e-05
3957.865 | 0.0002854373 | 0.01994513 | 80.7 | 0.02940316 | 5.098898 | 2.000473 | 1.841844 | 0.1576132 | 0.07878799 | 0.8906695 | 0.1672548 | 0.0001363051 | 0.0007418142 | 0.1770012 | 0.02951509 | 0.9704849 | 0.001781284 | 0.2040404 | 690.4019 | 236.7092 | 298.9528 | 2715.064 | 1980.661 | 4.710587e-05
4297.71875 | 0.0003182683 | 0.0202634 | 82.03333 | 0.02698279 | 5.453431 | 1.999646 | 1.8417 | 0.156861 | 0.0784444 | 0.8867852 | 0.1573046 | 0.0001633634 | 0.0009051776 | 0.2052586 | 0.03601495 | 0.963985 | 0.002173561 | 0.2223429 | 752.3314 | 257.9422 | 325.7691 | 2958.607 | 2158.328 | 5.293424e-05
4642.462 | 0.0003383514 | 0.02060175 | 83.43333 | 0.02488967 | 5.802924 | 1.998859 | 1.841553 | 0.1561492 | 0.07811917 | 0.8831086 | 0.1485223 | 0.0001917563 | 0.001096934 | 0.2358838 | 0.04364449 | 0.9563555 | 0.002634016 | 0.2410411 | 815.5996 | 279.6341 | 353.165 | 3207.414 | 2339.835 | 5.938447e-05
5028.621 | 0.000362657 | 0.02096441 | 84.8 | 0.02288596 | 6.182848 | 1.998031 | 1.841389 | 0.1554063 | 0.07777972 | 0.8792713 | 0.1399446 | 0.0002096833 | 0.001306617 | 0.2721372 | 0.05198731 | 0.9480127 | 0.003137519 | 0.2621447 | 887.0067 | 304.1166 | 384.0852 | 3488.229 | 2544.691 | 6.530408e-05
5447.401 | 0.0003982633 | 0.02136267 | 86.13333 | 0.02103424 | 6.581749 | 1.99719 | 1.841211 | 0.1546556 | 0.07743663 | 0.8753928 | 0.1318532 | 0.0002436733 | 0.00155029 | 0.310164 | 0.06168252 | 0.9383175 | 0.003722641 | 0.2852222 | 965.0932 | 330.8891 | 417.8976 | 3795.31 | 2768.71 | 7.15261e-05
5901.121 | 0.000446815 | 0.02180948 | 87.53333 | 0.01932488 | 6.999333 | 1.996333 | 1.841018 | 0.1538976 | 0.07709016 | 0.8714761 | 0.1242286 | 0.0002907185 | 0.001841009 | 0.3694958 | 0.07324954 | 0.9267505 | 0.004420729 | 0.3104513 | 1050.46 | 360.1575 | 454.8623 | 4131.021 | 3013.613 | 7.840834e-05
6391.51 | 0.0005089976 | 0.02231848 | 88.8 | 0.01775055 | 7.434534 | 1.995462 | 1.840809 | 0.153134 | 0.07674113 | 0.8675305 | 0.1170603 | 0.0003517505 | 0.002192759 | 0.4596704 | 0.0872449 | 0.9127551 | 0.005265372 | 0.3379857 | 1143.626 | 392.1005 | 495.2048 | 4497.408 | 3280.896 | 8.622405e-05
6925.298 | 0.0006202403 | 0.02293872 | 90.06667 | 0.01629068 | 7.890305 | 1.994571 | 1.840582 | 0.1523605 | 0.07638759 | 0.8635338 | 0.1102741 | 0.0004609351 | 0.002653695 | 0.5235321 | 0.1055845 | 0.8944155 | 0.006372194 | 0.368274 | 1246.112 | 427.2382 | 539.5821 | 4900.439 | 3574.91 | 9.630599e-05
7212.644 | 0.000320686 | 0.02325941 | 91.23333 | 0.01559443 | 8.128299 | 1.994105 | 1.840459 | 0.151959 | 0.07620408 | 0.8614593 | 0.1069863 | 0.0002380085 | 0.002891703 | 0.6019834 | 0.1150543 | 0.8849457 | 0.006943712 | 0.3847164 | 1301.747 | 446.3132 | 563.6729 | 5119.229 | 3734.52 | 0.0001007628
7502.229 | 0.0003460534 | 0.02360546 | 92.4 | 0.01494682 | 8.363159 | 1.99365 | 1.840336 | 0.1515684 | 0.07602556 | 0.8594412 | 0.1038962 | 0.0002656128 | 0.003157316 | 0.6897028 | 0.1256224 | 0.8743776 | 0.007581516 | 0.4013851 | 1358.148 | 465.6507 | 588.0953 | 5341.031 | 3896.326 | 0.0001057715
8126.279 | 0.0007608738 | 0.02436634 | 93.65 | 0.01370851 | 8.853005 | 1.992724 | 1.840071 | 0.1507841 | 0.0756673 | 0.8553912 | 0.09789565 | 0.0005993655 | 0.003756681 | 0.8417709 | 0.1494698 | 0.8505302 | 0.009020745 | 0.4376429 | 1480.832 | 507.7138 | 641.219 | 5823.496 | 4248.288 | 0.0001161859
8803.576 | 0.0009755269 | 0.02534186 | 94.9 | 0.01256373 | 9.360924 | 1.991777 | 1.839782 | 0.1499942 | 0.07530672 | 0.8513149 | 0.09223121 | 0.0008128599 | 0.004569541 | 0.9173243 | 0.1818116 | 0.8181884 | 0.01097263 | 0.47752 | 1615.762 | 553.9756 | 699.6456 | 6354.121 | 4635.383 | 0.0001304531
9170.481 | 0.0005144756 | 0.02585634 | 96.08334 | 0.01201442 | 9.626366 | 1.991278 | 1.839626 | 0.1495823 | 0.07511875 | 0.84919 | 0.08946952 | 0.000429666 | 0.004999207 | 1.096883 | 0.198907 | 0.801093 | 0.01200436 | 0.4993528 | 1689.637 | 579.304 | 731.6342 | 6644.639 | 4847.318 | 0.0001370092
9534.725 | 0.000591768 | 0.02644811 | 97.26667 | 0.01151106 | 9.883461 | 1.990797 | 1.839471 | 0.1491887 | 0.07493917 | 0.84716 | 0.08691216 | 0.0005107018 | 0.005509909 | 1.226338 | 0.2192267 | 0.7807733 | 0.01323069 | 0.5211886 | 1763.522 | 604.6359 | 763.6272 | 6935.197 | 5059.283 | 0.000145237
10329.29 | 0.001183774 | 0.02763188 | 98.55 | 0.0105367 | 10.42323 | 1.989804 | 1.839133 | 0.1483916 | 0.07457599 | 0.8430543 | 0.08188395 | 0.001019637 | 0.006529546 | 1.384374 | 0.2597957 | 0.7402043 | 0.0156791 | 0.5693845 | 1926.6 | 660.5485 | 834.2422 | 7576.516 | 5527.13 | 0.0001588742
11189.24 | 0.001388453 | 0.02902033 | 99.85 | 0.009638799 | 10.977 | 1.988788 | 1.838767 | 0.1475933 | 0.0742127 | 0.8389474 | 0.07715091 | 0.001224055 | 0.007753601 | 1.495071 | 0.3084981 | 0.6915019 | 0.01861836 | 0.6224253 | 2106.071 | 722.0816 | 911.9557 | 8282.303 | 6042.008 | 0.0001741581
12121.11 | 0.001509439 | 0.03052977 | 101.1833 | 0.008810418 | 11.54428 | 1.987744 | 1.838371 | 0.1467928 | 0.07384894 | 0.8348353 | 0.07269002 | 0.001344597 | 0.009098198 | 1.679753 | 0.3619966 | 0.6380034 | 0.02184708 | 0.6809475 | 2304.09 | 789.9739 | 997.7004 | 9061.03 | 6610.095 | 0.0001886488
13130.86 | 0.001627753 | 0.03215753 | 102.5333 | 0.008046362 | 12.12372 | 1.986672 | 1.837941 | 0.1459901 | 0.07348473 | 0.830718 | 0.06848596 | 0.001462444 | 0.01056064 | 1.807353 | 0.4201839 | 0.5798161 | 0.02535878 | 0.7456081 | 2522.879 | 864.9872 | 1092.439 | 9921.436 | 7237.769 | 0.0002021333
14223.73 | 0.001695719 | 0.03385324 | 103.9167 | 0.007342567 | 12.71321 | 1.985571 | 1.837476 | 0.1451847 | 0.07311986 | 0.8265933 | 0.06452844 | 0.00152986 | 0.0120905 | 1.930383 | 0.4810535 | 0.5189465 | 0.02903236 | 0.8170756 | 2764.701 | 947.8973 | 1197.15 | 10872.42 | 7931.518 | 0.0002136347
15408.98 | 0.001807541 | 0.03566078 | 105.3 | 0.006693109 | 13.31238 | 1.984436 | 1.836972 | 0.1443743 | 0.07275332 | 0.8224497 | 0.06079543 | 0.001640654 | 0.01373116 | 1.918361 | 0.5463314 | 0.4536686 | 0.03297199 | 0.8963596 | 3032.97 | 1039.876 | 1313.315 | 11927.41 | 8701.144 | 0.0002239619
16690.97 | 0.001600623 | 0.03726141 | 106.7167 | 0.006095532 | 13.91797 | 1.983266 | 1.836426 | 0.1435539 | 0.07238257 | 0.8182585 | 0.05728355 | 0.001431678 | 0.01516283 | 1.878172 | 0.6032946 | 0.3967054 | 0.03640981 | 0.9842345 | 3330.308 | 1141.82 | 1442.066 | 13096.72 | 9554.163 | 0.0002283178
18080.16 | 0.001605459 | 0.03886687 | 108.1667 | 0.005544787 | 14.52934 | 1.982057 | 1.835835 | 0.1427187 | 0.07200535 | 0.8139942 | 0.05397333 | 0.001433467 | 0.0165963 | 1.726201 | 0.6603289 | 0.3396711 | 0.03985193 | 1.081995 | 3661.097 | 1255.233 | 1585.301 | 14397.57 | 10503.15 | 0.0002307012
19586.16 | 0.00145204 | 0.04031891 | 109.6333 | 0.005037202 | 15.14493 | 1.980804 | 1.835194 | 0.1418616 | 0.07161822 | 0.8096177 | 0.05085208 | 0.001275549 | 0.01787185 | 1.626655 | 0.7110801 | 0.2889199 | 0.04291485 | 1.191025 | 4030.015 | 1381.719 | 1745.048 | 15848.37 | 11561.52 | 0.0002293301
21216.35 | 0.001375265 | 0.04169417 | 111 | 0.004570281 | 15.76194 | 1.979506 | 1.8345 | 0.1409785 | 0.07121905 | 0.8051053 | 0.04791347 | 0.001193403 | 0.01906525 | 1.468078 | 0.7585629 | 0.2414371 | 0.04578051 | 1.312705 | 4441.74 | 1522.882 | 1923.33 | 17467.52 | 12742.7 | 0.0002258462
22982.375 | 0.001241963 | 0.04293614 | 112.2833 | 0.004140591 | 16.37899 | 1.978157 | 1.833748 | 0.1400617 | 0.07080412 | 0.8004146 | 0.04514444 | 0.001053151 | 0.0201184 | 1.296002 | 0.8004654 | 0.1995346 | 0.04830939 | 1.448932 | 4902.682 | 1680.92 | 2122.924 | 19280.21 | 14065.07 | 0.0002200085
24897.65 | 0.001060888 | 0.04399702 | 113.5333 | 0.00374497 | 16.99483 | 1.976751 | 1.832933 | 0.1391017 | 0.07036885 | 0.7954941 | 0.04253258 | 0.0008632029 | 0.02098161 | 1.115461 | 0.8348103 | 0.1651897 | 0.05038216 | 1.601998 | 5420.605 | 1858.493 | 2347.191 | 21316.98 | 15550.91 | 0.0002117977
26970.38 | 0.0009679645 | 0.04496499 | 114.75 | 0.003381709 | 17.60629 | 1.975286 | 1.832051 | 0.1380937 | 0.06991072 | 0.7903152 | 0.04007421 | 0.000760385 | 0.02174199 | 0.9537987 | 0.8650643 | 0.1349357 | 0.05220804 | 1.774083 | 6002.882 | 2058.131 | 2599.324 | 23606.84 | 17221.38 | 0.0002026064
29215.46 | 0.0008843802 | 0.04584937 | 115.95 | 0.003048067 | 18.21209 | 1.973756 | 1.831096 | 0.1370296 | 0.06942579 | 0.7848332 | 0.03775814 | 0.0006652463 | 0.02240724 | 0.8475196 | 0.8915329 | 0.1084671 | 0.05380546 | 1.968274 | 6659.958 | 2283.414 | 2883.846 | 26190.85 | 19106.44 | 0.0001927598
31634.82 | 0.0008350089 | 0.04668438 | 117.1333 | 0.002743297 | 18.8076 | 1.972163 | 1.830066 | 0.135908 | 0.06891319 | 0.7790385 | 0.03558648 | 0.0006040496 | 0.02301129 | 0.73242 | 0.9155667 | 0.08443334 | 0.05525594 | 2.186942 | 7399.854 | 2537.093 | 3204.231 | 29100.55 | 21229.09 | 0.000182817
34266.76 | 0.0007311143 | 0.04741549 | 118.3167 | 0.002462491 | 19.3968 | 1.970485 | 1.828946 | 0.1347099 | 0.06836382 | 0.772828 | 0.03353081 | 0.000484384 | 0.02349567 | 0.6322179 | 0.9348392 | 0.0651608 | 0.05641907 | 2.436327 | 8243.685 | 2826.406 | 3569.62 | 32418.99 | 23649.92 | 0.000172328
37108.04 | 0.0006856956 | 0.04810119 | 119.5 | 0.002206027 | 19.97358 | 1.96873 | 1.827736 | 0.1334363 | 0.06777786 | 0.766204 | 0.03159999 | 0.0004234246 | 0.0239191 | 0.5107609 | 0.9516863 | 0.0483137 | 0.05743582 | 2.719564 | 9202.063 | 3154.993 | 3984.61 | 36187.89 | 26399.36 | 0.000162001
40192.82 | 0.0005963445 | 0.04869753 | 120.6833 | 0.001970712 | 20.53983 | 1.96688 | 1.826423 | 0.1320706 | 0.06714727 | 0.7590754 | 0.02977599 | 0.0003151059 | 0.0242342 | 0.408227 | 0.9642236 | 0.03577636 | 0.05819247 | 3.044297 | 10300.85 | 3531.719 | 4460.397 | 40508.95 | 29551.61 | 0.0001515379
43541.29 | 0.0005414933 | 0.04923902 | 121.8667 | 0.001755208 | 21.09394 | 1.964927 | 1.824998 | 0.1306032 | 0.06646721 | 0.7513875 | 0.02805379 | 0.0002393118 | 0.02447351 | 0.3520537 | 0.9737453 | 0.02625469 | 0.05876712 | 3.418075 | 11565.58 | 3965.342 | 5008.043 | 45482.62 | 33179.94 | 0.0001412654
47170.72 | 0.0006146133 | 0.04985364 | 123.05 | 0.00155847 | 21.63381 | 1.962867 | 1.823453 | 0.1290284 | 0.06573465 | 0.7431061 | 0.02643037 | 0.0002902992 | 0.02476381 | 0.2848002 | 0.9852957 | 0.01470434 | 0.0594642 | 3.849565 | 13025.59 | 4465.917 | 5640.247 | 51224.24 | 37368.5 | 0.0001319429
51100.77 | 0.0005028434 | 0.05035648 | 124.25 | 0.001379347 | 22.15788 | 1.960692 | 1.82178 | 0.1273355 | 0.06494416 | 0.73417 | 0.02490159 | 0.0001542263 | 0.02491804 | 0.2305722 | 0.991432 | 0.008568032 | 0.05983453 | 4.349474 | 14717.11 | 5045.867 | 6372.697 | 57876.29 | 42221.22 | 0.000122554
55356.49 | 0.0004842356 | 0.05084072 | 125.4333 | 0.001216552 | 22.66534 | 1.958392 | 1.819968 | 0.1255135 | 0.06409011 | 0.7245152 | 0.02346179 | 0.0001090421 | 0.02502708 | 0.1540191 | 0.9957705 | 0.004229496 | 0.06009637 | 4.931506 | 16686.51 | 5721.088 | 7225.47 | 65621.1 | 47871.13 | 0.0001136273
59962.79 | 0.000510145 | 0.05135086 | 126.6333 | 0.001068967 | 23.15527 | 1.955958 | 1.818007 | 0.1235525 | 0.06316723 | 0.7140825 | 0.02210629 | 0.0001063015 | 0.02513338 | 0 | 1 | 0 | 0.06035163 | 5.612362 | 18990.29 | 6510.956 | 8223.036 | 74680.91 | 54480.34 | 0.0001053441

## A8 Summary
|  | Sample Image Not Available | Data Summary |  |  | Pore Throat Radius Histogram
|  |  | Sample Weight | 4.856 | g | Porosity < 10 nm | 5.695529 | %
|  |  | Intrusion Pressure | 2261 | psia | Porosity 10-100 nm | 2.591792 | %
|  |  | Intrusion Porosity | 6.035163 | % | Porosity 100-1000 nm | 0.5586089 | %
Well | Iniskin Bay Association 1 |  | Total Porosity | 8.845929 | % | Porosity 1000-10000 nm | 0 | %
Sample ID | A8 |  | Bulk Density | 2.401254 | g/cc | Porosity > 100000 nm | 0 | %
Sample Depth, ft | 6346 |  | Grain Density | 2.63428 | g/cc | Porosity >= 10 nm | 3.150401 | %
Sample Type | Core Chip |  | Permeability to Air (Swanson) | 0.0002824167 | mD | Porosity >= 20 nm | 1.645004 | %
Sample Material | Intact |  | Permeability to Air (500 psi) | 0.0008767953 | mD | Porosity >= 40 nm | 1.04701 | %
Sample Cleaning | Solvent |  | Permeability to Air (1500 psi) | 0.0004041614 | mD | Median Pore Throat Radius | 0.007342567 | µm

## A9 Data
MERCURY INJECTION CAPILLARY PRESSURE
Sample Metadata |  |  |  | Data Summary |  |  |  |  | System Parameters |  |  |  | Fluid Pressure Gradients |  |  |  |  | Fluid Parameters |  | Air/Hg | Air/Water | Air/Oil | Oil/Water
Client |  | Hilcorp Energy |  | Intrusion Porosity, fraction |  |  | 0.06108938 |  | Pen Volume, mL |  | 15.0954 |  | Water, psia/ft |  |  | 0.47 |  | Hg Contact Angle |  | 140 | 0 | 0 | 0
Well |  | Iniskin Bay Association 1 |  | Total Porosity, fraction |  |  | 0.08946402 |  | Pen Weight, g |  | 82.203 |  | Oil, psia/ft |  |  | 0.287 |  | Hg IFT |  | 485 | 0 | 0 | 0
Sample ID |  | A9 |  | Bulk Density, g/cc |  |  | 2.402519 |  | Sample Weight, g |  | 6.515 |  | Gas, psia/ft |  |  | 0.114 |  | Lab Contact Angle |  | 0 | 0 | 0 | 30
Sample Depth, ft |  | 6380 |  | Grain Density, g/cc |  |  | 2.638577 |  | Assembly Weight, g |  | 256.276 | [6 empty] | Lab IFT |  | 0 | 70 | 24 | 35
Sample Weight, g |  | 6.515 |  | Permeability to Air, mD (Swanson) |  |  | 0.0002915114 |  | Total Pore Volume, mL |  | 0.2426029 |  | Threshold Pressures |  |  |  |  | Reservoir Contact Angle |  | 0 | 0 | 0 | 30
Sample Type |  | Core Chip |  | Permeability to Air, mD (500 psi) |  |  | 0.001600412 |  | Hg Intrusion Volume, mL |  | 0.1656584 |  | Closure Pressure, psia |  |  | 13 |  | Reservoir IFT |  | 0 | 50 | 0 | 25
Sample Material |  | Intact |  | Permeability to Air, mD (1500 psi) |  |  | 0.0005142635 |  | Bulk Volume, mL |  | 2.711737 |  | Intrusion Pressure, psia |  |  | 2260 |  | Lab T*cos(theta) |  |  | 70 | 24 | 30.31089
Sample Cleaning |  | Solvent |  | Median Pore Throat Radius, um |  |  | 0.007342651 |  | Bulk Modulus (Grain), GPa |  | 25.98663 | [6 empty] | Reservoir T*cos(theta) |  |  | 50 |  | 21.65064
[18 empty] | IFT*cos(contact angle) |  | 371.5316
Raw Data |  |  |  | Pore Size | Sample Compression | [6 empty] | Mercury Intrusion | [5 empty] | Capillary Conversions
Injection Pressure | Incremental Volume | Cumulative Volume | Elapsed Time | Pore Throat Radius | Bulk Modulus | Bulk Volume | Grain Volume | Pore Volume | Total Porosity | Normalized Porosity Reduction | Normalized Permeability Reduction | Incremental Volume | Cumulative Volume | Log Normalized Pore Volume | Hg Saturation | 1.0 - Hg Saturation | Cumulative Intrusion Porosity | Leverett J Function | Gas-Water Pressure | Gas-Oil Pressure | Oil-Water Pressure | HAFW Gas-Water | HAFW Oil-Water | Swanson Stressed Sb/Pc
psia | mL/g | mL/g | minutes | um | GPa | mL | mL | mL | fraction | fraction | fraction | mL/g | mL/g | fraction | fraction | fraction | fraction |  | psia | psia | psia | ft | ft
4.964871 | 0 | 0 | 27.73333 | 21.70119
5.17331 | 2.073345e-05 | 2.073345e-05 | 28.48333 | 20.82716 |  | 2.711737 | 2.469134 | 0.2426029 | 0.08946402 | 1 | 1 | 0 | 0 | 0 | 0 | 1 | 0 | 0.0003631524 | 0.9746889 | 0.3341791 | 0.4220527 | 3.833046 | 2.796239 | 0
5.605735 | 2.369538e-05 | 4.442883e-05 | 29.36667 | 19.22149 |  | 2.711737 | 2.469134 | 0.2426029 | 0.08946402 | 1 | 1 | 0 | 0 | 0 | 0 | 1 | 0 | 0.0003934883 | 1.05611 | 0.3620947 | 0.4573089 | 4.15324 | 3.029822 | 0
6.074519 | 2.66573e-05 | 7.108613e-05 | 30.26667 | 17.73957 |  | 2.711737 | 2.469134 | 0.2426029 | 0.08946402 | 1 | 1 | 0 | 0 | 0 | 0 | 1 | 0 | 0.0004263593 | 1.144334 | 0.3923431 | 0.4955112 | 4.500191 | 3.282926 | 0
6.582902 | 2.66573e-05 | 9.774343e-05 | 31.18333 | 16.37171 |  | 2.711737 | 2.469134 | 0.2426029 | 0.08946402 | 1 | 1 | 0 | 0 | 0 | 0 | 1 | 0 | 0.0004619818 | 1.239944 | 0.4251236 | 0.5369114 | 4.876184 | 3.557216 | 0
7.131693 | 2.961921e-05 | 0.0001273626 | 32.11666 | 15.11484 |  | 2.711737 | 2.469134 | 0.2426029 | 0.08946402 | 1 | 1 | 0 | 0 | 0 | 0 | 1 | 0 | 0.0005003977 | 1.343051 | 0.4604745 | 0.581558 | 5.28166 | 3.853014 | 0
7.727613 | 2.961923e-05 | 0.0001569819 | 33.06667 | 13.95322 |  | 2.711737 | 2.469134 | 0.2426029 | 0.08946402 | 1 | 1 | 0 | 0 | 0 | 0 | 1 | 0 | 0.0005420565 | 1.454861 | 0.4988097 | 0.6299735 | 5.721365 | 4.173783 | 0
8.373174 | 2.961922e-05 | 0.0001866011 | 34.03333 | 12.88257 |  | 2.711737 | 2.469134 | 0.2426029 | 0.08946402 | 1 | 1 | 0 | 0 | 0 | 0 | 1 | 0 | 0.000587106 | 1.575773 | 0.5402651 | 0.6823298 | 6.19686 | 4.52066 | 0
9.072747 | 4.739074e-05 | 0.0002339918 | 35 | 11.89563 |  | 2.711737 | 2.469134 | 0.2426029 | 0.08946402 | 1 | 1 | 0 | 0 | 0 | 0 | 1 | 0 | 0.0006358163 | 1.70651 | 0.585089 | 0.7389404 | 6.710993 | 4.895724 | 0
9.830706 | 3.850498e-05 | 0.0002724968 | 35.98333 | 10.98621 |  | 2.711737 | 2.469134 | 0.2426029 | 0.08946402 | 1 | 1 | 0 | 0 | 0 | 0 | 1 | 0 | 0.0006884478 | 1.847771 | 0.6335215 | 0.8001083 | 7.266515 | 5.300982 | 0
10.6498 | 4.146693e-05 | 0.0003139637 | 36.98333 | 10.15035 |  | 2.711737 | 2.469134 | 0.2426029 | 0.08946402 | 1 | 1 | 0 | 0 | 0 | 0 | 1 | 0 | 0.0007451403 | 1.999932 | 0.6856909 | 0.8659958 | 7.8649 | 5.737509 | 0
11.53749 | 4.14669e-05 | 0.0003554306 | 38 | 9.379846 |  | 2.711737 | 2.469134 | 0.2426029 | 0.08946402 | 1 | 1 | 0 | 0 | 0 | 0 | 1 | 0 | 0.0008063493 | 2.164215 | 0.7420165 | 0.9371324 | 8.510956 | 6.208813 | 0
12.50089 | 5.627651e-05 | 0.0004117072 | 39.03333 | 8.668721 |  | 2.711737 | 2.469134 | 0.2426029 | 0.08946402 | 1 | 1 | 0 | 0 | 0 | 0 | 1 | 0 | 0.0008724969 | 2.341753 | 0.8028866 | 1.014009 | 9.209139 | 6.718142 | 0
13.54114 | 6.220039e-05 | 0.0004739075 | 40.1 | 8.015626 | 0.04609997 | 2.711316 | 2.469134 | 0.2421814 | 0.08932245 | 0.9984175 | 1 | 0 | 0 | 0 | 0 | 1 | 0 | 0.000943586 | 2.532553 | 0.868304 | 1.096628 | 9.959479 | 7.265522 | 0
14.67136 | 4.146688e-05 | 0.0005153744 | 41.2 | 7.41199 | 0.04978598 | 2.710892 | 2.469133 | 0.2417577 | 0.08918015 | 0.9968269 | 0.9162772 | 0 | 0 | 0 | 0 | 1 | 0 | 0.001020432 | 2.738806 | 0.939019 | 1.185938 | 10.77058 | 7.857229 | 0
15.89397 | 5.923846e-05 | 0.0005746129 | 42.31667 | 6.856437 | 0.05375992 | 2.710467 | 2.469132 | 0.241334 | 0.08903779 | 0.9952357 | 0.8396756 | 0 | 0 | 0 | 0 | 1 | 0 | 0.001103114 | 2.960722 | 1.015105 | 1.28203 | 11.64329 | 8.493873 | 0
17.21894 | 5.92384e-05 | 0.0006338513 | 43.46667 | 6.343995 | 0.05805202 | 2.710041 | 2.469131 | 0.2409094 | 0.08889513 | 0.9936411 | 0.7694549 | 0 | 0 | 0 | 0 | 1 | 0 | 0.001192219 | 3.199876 | 1.0971 | 1.385587 | 12.58378 | 9.179973 | 0
18.65323 | 5.923846e-05 | 0.0006930897 | 44.66667 | 5.871649 | 0.06268245 | 2.709614 | 2.469131 | 0.2404845 | 0.08875231 | 0.9920447 | 0.7051533 | 0 | 0 | 0 | 0 | 1 | 0 | 0.001288127 | 3.457291 | 1.185357 | 1.497051 | 13.59609 | 9.918457 | 0
20.20777 | 5.331461e-05 | 0.0007464043 | 45.91667 | 5.435516 | 0.06768393 | 2.709185 | 2.46913 | 0.2400585 | 0.08860913 | 0.9904443 | 0.6461981 | 0 | 0 | 0 | 0 | 1 | 0 | 0.001391484 | 3.734696 | 1.280467 | 1.617171 | 14.68701 | 10.71429 | 0
21.89051 | 9.181956e-05 | 0.0008382239 | 47.2 | 5.033119 | 0.07307919 | 2.708756 | 2.469129 | 0.2396326 | 0.08846593 | 0.9888436 | 0.5922121 | 0 | 0 | 0 | 0 | 1 | 0 | 0.001502733 | 4.033285 | 1.38284 | 1.746463 | 15.86123 | 11.5709 | 0
23.71649 | 6.220036e-05 | 0.0009004243 | 48.55 | 4.66076 | 0.07891342 | 2.708324 | 2.469128 | 0.2392052 | 0.08832224 | 0.9872376 | 0.5426583 | 0 | 0 | 0 | 0 | 1 | 0 | 0.001622789 | 4.355513 | 1.493319 | 1.885992 | 17.12842 | 12.49532 | 0
25.68896 | 8.885766e-05 | 0.0009892819 | 49.95 | 4.317534 | 0.08519364 | 2.707892 | 2.469126 | 0.2387787 | 0.0881788 | 0.9856342 | 0.497374 | 0 | 0 | 0 | 0 | 1 | 0 | 0.001751794 | 4.701758 | 1.612031 | 2.035921 | 18.49006 | 13.48865 | 0
27.83052 | 6.516231e-05 | 0.001054444 | 51.46667 | 3.999366 | 0.09198815 | 2.707458 | 2.469125 | 0.2383505 | 0.0880348 | 0.9840246 | 0.4557786 | 0 | 0 | 0 | 0 | 1 | 0 | 0.001891158 | 5.075805 | 1.740276 | 2.197888 | 19.96103 | 14.56174 | 0
30.14901 | 7.108611e-05 | 0.00112553 | 53.08333 | 3.705151 | 0.09931782 | 2.707022 | 2.469124 | 0.237922 | 0.08789067 | 0.9824135 | 0.4176859 | 0 | 0 | 0 | 0 | 1 | 0 | 0.002041329 | 5.478858 | 1.878466 | 2.372415 | 21.54607 | 15.71804 | 0
38.46213 | 0.000107894 | 0.001233424 | 4.133333 | 2.937012 | 0.1254014 | 2.705786 | 2.469119 | 0.2367067 | 0.08748168 | 0.977842 | 0.3202552 | 0 | 0 | 0 | 0 | 1 | 0 | 0.002575214 | 6.911787 | 2.369756 | 2.992892 | 27.18119 | 19.8289 | 0
41.43896 | 2.436305e-05 | 0.001257787 | 5.183333 | 2.735317 | 0.1346751 | 2.705374 | 2.469117 | 0.2363025 | 0.08734557 | 0.9763206 | 0.2952458 | 0 | 0 | 0 | 0 | 1 | 0 | 0.002765102 | 7.421442 | 2.544495 | 3.213579 | 29.18545 | 21.29102 | 0
44.3644 | 0.0002056777 | 0.001463465 | 6.25 | 2.562812 | 0.143758 | 2.704995 | 2.469115 | 0.2359324 | 0.08722101 | 0.9749283 | 0.2740758 | 0 | 0 | 0 | 0 | 1 | 0 | 0.002951224 | 7.920986 | 2.715767 | 3.429887 | 31.14994 | 22.72414 | 0
47.71825 | 2.864352e-05 | 0.001492109 | 7.3 | 2.390386 | 0.1541359 | 2.70459 | 2.469113 | 0.235537 | 0.08708788 | 0.9734403 | 0.2531336 | 0 | 0 | 0 | 0 | 1 | 0 | 0.003164105 | 8.492352 | 2.911663 | 3.677296 | 33.39689 | 24.3633 | 0
51.63052 | 7.258402e-05 | 0.001564693 | 8.433333 | 2.216795 | 0.1661975 | 2.704151 | 2.469111 | 0.2351101 | 0.08694412 | 0.9718334 | 0.2322863 | 0 | 0 | 0 | 0 | 1 | 0 | 0.003411877 | 9.157364 | 3.139668 | 3.965255 | 36.0121 | 26.27113 | 0
56.12025 | 6.131188e-05 | 0.001626004 | 9.566667 | 2.04659 | 0.1799842 | 2.703687 | 2.469108 | 0.2346584 | 0.08679199 | 0.9701329 | 0.2120926 | 0 | 0 | 0 | 0 | 1 | 0 | 0.003695626 | 9.918936 | 3.400778 | 4.295025 | 39.00705 | 28.45596 | 0
60.85468 | 9.764545e-05 | 0.00172365 | 10.68333 | 1.893562 | 0.1944628 | 2.703233 | 2.469106 | 0.2342187 | 0.08664391 | 0.9684777 | 0.1941604 | 0 | 0 | 0 | 0 | 1 | 0 | 0.003994288 | 10.72054 | 3.675613 | 4.642129 | 42.15941 | 30.75564 | 0
66.50541 | 4.995684e-05 | 0.001773607 | 11.95 | 1.738651 | 0.2116689 | 2.702736 | 2.469102 | 0.2337372 | 0.0864817 | 0.9666645 | 0.176238 | 0 | 0 | 0 | 0 | 1 | 0 | 0.004350174 | 11.67572 | 4.003105 | 5.055736 | 45.91576 | 33.49592 | 0
71.50993 | 5.979044e-05 | 0.001833397 | 13.13333 | 1.621334 | 0.226844 | 2.702326 | 2.469099 | 0.23334 | 0.08634786 | 0.9651686 | 0.1628291 | 0 | 0 | 0 | 0 | 1 | 0 | 0.004664945 | 12.52056 | 4.292763 | 5.421561 | 49.23815 | 35.91963 | 0
77.67432 | 5.353207e-05 | 0.001886929 | 14.4 | 1.497042 | 0.2454594 | 2.701858 | 2.469096 | 0.2328885 | 0.08619569 | 0.9634676 | 0.1487865 | 0 | 0 | 0 | 0 | 1 | 0 | 0.005052251 | 13.56007 | 4.649168 | 5.871684 | 53.32613 | 38.90185 | 0
84.16178 | 5.290972e-05 | 0.001939839 | 15.58333 | 1.385379 | 0.2649646 | 2.701402 | 2.469092 | 0.232449 | 0.08604752 | 0.9618114 | 0.136322 | 0 | 0 | 0 | 0 | 1 | 0 | 0.005459466 | 14.65303 | 5.023895 | 6.344946 | 57.62426 | 42.03737 | 0
91.12459 | 4.378823e-05 | 0.001983627 | 16.88333 | 1.282768 | 0.2858069 | 2.700949 | 2.469088 | 0.2320121 | 0.08590023 | 0.9601651 | 0.1250011 | 0 | 0 | 0 | 0 | 1 | 0 | 0.00589618 | 15.82515 | 5.425766 | 6.852491 | 62.23374 | 45.40002 | 0
99.20329 | 5.351147e-05 | 0.002037139 | 18.08333 | 1.181315 | 0.3098775 | 2.700464 | 2.469083 | 0.2315453 | 0.08574279 | 0.9584053 | 0.1139402 | 0 | 0 | 0 | 0 | 1 | 0 | 0.006402552 | 17.18424 | 5.891738 | 7.440992 | 67.57846 | 49.29904 | 0
107.7062 | 5.885679e-05 | 0.002095995 | 19.3 | 1.090581 | 0.3350899 | 2.699992 | 2.469078 | 0.2310917 | 0.08558977 | 0.9566949 | 0.1041652 | 0 | 0 | 0 | 0 | 1 | 0 | 0.006935234 | 18.61394 | 6.381922 | 8.060071 | 73.20088 | 53.40064 | 0
116.0374 | 5.600089e-05 | 0.002151996 | 20.56667 | 1.014279 | 0.3596784 | 2.699561 | 2.469073 | 0.2306783 | 0.08545029 | 0.9551358 | 0.09603514 | 0 | 0 | 0 | 0 | 1 | 0 | 0.007456953 | 20.01421 | 6.862016 | 8.666409 | 78.70758 | 57.41783 | 0
125.9908 | 6.914721e-05 | 0.002221144 | 21.81667 | 0.9360598 | 0.3889143 | 2.699085 | 2.469067 | 0.2302223 | 0.08529642 | 0.9534159 | 0.08779049 | 0 | 0 | 0 | 0 | 1 | 0 | 0.008080073 | 21.68665 | 7.435422 | 9.390594 | 85.28457 | 62.21579 | 0
136.3294 | 8.121436e-05 | 0.002302358 | 23.01667 | 0.8666529 | 0.4191289 | 2.698626 | 2.469061 | 0.2297838 | 0.08514844 | 0.9517618 | 0.08055451 | 0 | 0 | 0 | 0 | 1 | 0 | 0.008727175 | 23.42345 | 8.030896 | 10.14265 | 92.11468 | 67.19842 | 0
147.7468 | 6.712764e-05 | 0.002369486 | 24.2 | 0.8010661 | 0.4523251 | 2.698157 | 2.469054 | 0.2293359 | 0.08499725 | 0.9500718 | 0.0737892 | 0 | 0 | 0 | 0 | 1 | 0 | 0.009441708 | 25.34123 | 8.688421 | 10.97307 | 99.65652 | 72.70025 | 0
160.3377 | 4.860829e-05 | 0.002418094 | 25.48333 | 0.7393651 | 0.488736 | 2.697678 | 2.469047 | 0.2288794 | 0.0848431 | 0.9483488 | 0.06749219 | 0 | 0 | 0 | 0 | 1 | 0 | 0.01022963 | 27.45599 | 9.413482 | 11.88879 | 107.973 | 78.76718 | 0
173.9264 | 5.361508e-05 | 0.002471709 | 26.78333 | 0.6826203 | 0.5278122 | 2.6972 | 2.469039 | 0.2284238 | 0.08468924 | 0.946629 | 0.06176168 | 0 | 0 | 0 | 0 | 1 | 0 | 0.01108 | 29.73835 | 10.196 | 12.87708 | 116.9486 | 85.31493 | 0
188.4749 | 3.531715e-05 | 0.002507026 | 28.01667 | 0.6307852 | 0.5694088 | 2.696725 | 2.46903 | 0.227972 | 0.08453664 | 0.9449233 | 0.05658043 | 0 | 0 | 0 | 0 | 1 | 0 | 0.0119905 | 32.18211 | 11.03387 | 13.93526 | 126.5589 | 92.32573 | 0
204.3213 | 5.396781e-05 | 0.002560994 | 29.35 | 0.582593 | 0.6144479 | 2.696245 | 2.469021 | 0.2275167 | 0.08438279 | 0.9432037 | 0.05181147 | 0 | 0 | 0 | 0 | 1 | 0 | 0.01298236 | 34.84422 | 11.94659 | 15.08799 | 137.0278 | 99.96293 | 0
221.2784 | 5.947216e-05 | 0.002620466 | 30.66667 | 0.5385551 | 0.6623493 | 2.69577 | 2.469011 | 0.2270654 | 0.08423028 | 0.9414989 | 0.04749629 | 0 | 0 | 0 | 0 | 1 | 0 | 0.01404393 | 37.69345 | 12.92347 | 16.32174 | 148.2327 | 108.137 | 0
239.7419 | 7.344852e-05 | 0.002693915 | 31.96667 | 0.4975912 | 0.7141762 | 2.695289 | 2.469 | 0.2266106 | 0.08407654 | 0.9397804 | 0.04352087 | 0 | 0 | 0 | 0 | 1 | 0 | 0.01520009 | 40.79655 | 13.98739 | 17.66542 | 160.4359 | 117.0393 | 0
259.8331 | 0.0001142561 | 0.002808171 | 33.31667 | 0.4595446 | 0.7701992 | 2.694805 | 2.468988 | 0.2261531 | 0.08392187 | 0.9380516 | 0.03986362 | 0 | 0 | 0 | 0 | 1 | 0 | 0.01645854 | 44.17416 | 15.14543 | 19.12797 | 173.7186 | 126.7292 | 0
281.6026 | 8.008722e-05 | 0.002888258 | 34.63334 | 0.4243738 | 0.8304837 | 2.694318 | 2.468975 | 0.2256943 | 0.08376676 | 0.9363178 | 0.03651447 | 0 | 0 | 0 | 0 | 1 | 0 | 0.01782257 | 47.83519 | 16.40064 | 20.71325 | 188.1159 | 137.2321 | 0
304.7516 | 8.366955e-05 | 0.002971927 | 35.96667 | 0.3924242 | 0.8941321 | 2.693838 | 2.468961 | 0.2252422 | 0.08361386 | 0.9346088 | 0.03349989 | 0 | 0 | 0 | 0 | 1 | 0 | 0.01927362 | 51.72974 | 17.73591 | 22.39963 | 203.4316 | 148.405 | 0
330.833 | 6.880797e-05 | 0.003040735 | 37.3 | 0.3617276 | 0.9653042 | 2.693336 | 2.468946 | 0.2247711 | 0.08345454 | 0.932828 | 0.03062991 | 0 | 0 | 0 | 0 | 1 | 0 | 0.0209092 | 56.11958 | 19.241 | 24.30049 | 220.695 | 160.9988 | 0
358.9066 | 4.072487e-05 | 0.00308146 | 38.63334 | 0.3336227 | 1.041303 | 2.692836 | 2.468929 | 0.2243016 | 0.08329568 | 0.9310522 | 0.02802621 | 0 | 0 | 0 | 0 | 1 | 0 | 0.02267061 | 60.84717 | 20.86189 | 26.3476 | 239.2866 | 174.5616 | 0
388.676 | 0.0001039524 | 0.003185413 | 39.96667 | 0.308215 | 1.121229 | 2.692343 | 2.468912 | 0.2238404 | 0.08313963 | 0.929308 | 0.02569324 | 0 | 0 | 0 | 0 | 1 | 0 | 0.02453947 | 65.86312 | 22.58164 | 28.51957 | 259.0123 | 188.9516 | 0
419.8297 | 7.252861e-05 | 0.003257941 | 41.33333 | 0.2854513 | 1.204172 | 2.691863 | 2.468893 | 0.2233919 | 0.08298783 | 0.9276112 | 0.02362088 | 0 | 0 | 0 | 0 | 1 | 0 | 0.0264964 | 71.11546 | 24.38244 | 30.7939 | 279.6675 | 204.0198 | 0
456.3065 | 0.000100709 | 0.00335865 | 42.7 | 0.2627171 | 1.300413 | 2.691343 | 2.468872 | 0.2229068 | 0.08282362 | 0.9257757 | 0.02156902 | 0 | 0 | 0 | 0 | 1 | 0 | 0.02878927 | 77.26943 | 26.49238 | 33.45864 | 303.8685 | 221.6746 | 0
494.0277 | 6.893952e-05 | 0.00342759 | 44.1 | 0.2427123 | 1.398985 | 2.690843 | 2.468849 | 0.2224412 | 0.08266601 | 0.924014 | 0.01977911 | 0 | 0 | 0 | 0 | 1 | 0 | 0.03116213 | 83.63812 | 28.67593 | 36.21637 | 328.914 | 239.9454 | 0
535.218 | 9.485823e-05 | 0.003522448 | 45.48333 | 0.2240664 | 1.505561 | 2.690336 | 2.468825 | 0.22197 | 0.08250643 | 0.9222303 | 0.01812477 | 0 | 0 | 0 | 0 | 1 | 0 | 0.03375531 | 90.59813 | 31.06221 | 39.23014 | 356.2848 | 259.9127 | 0
580.1553 | 8.884235e-05 | 0.00361129 | 46.88334 | 0.2067252 | 1.620616 | 2.689822 | 2.468798 | 0.2214934 | 0.08234501 | 0.9204259 | 0.01659904 | 0 | 0 | 0 | 0 | 1 | 0 | 0.03658689 | 98.198 | 33.66788 | 42.52098 | 386.1719 | 281.7156 | 0
628.9668 | 8.85448e-05 | 0.003699835 | 48.3 | 0.19068 | 1.744208 | 2.689303 | 2.468769 | 0.2210134 | 0.0821824 | 0.9186084 | 0.01519907 | 0 | 0 | 0 | 0 | 1 | 0 | 0.03966558 | 106.4611 | 36.50095 | 46.09901 | 418.6673 | 305.4212 | 0
681.2087 | 8.325442e-05 | 0.00378309 | 49.85 | 0.1760407 | 1.874951 | 2.688787 | 2.468738 | 0.2205364 | 0.08202077 | 0.9168018 | 0.01393225 | 0 | 0 | 0 | 0 | 1 | 0 | 0.0429641 | 115.3142 | 39.5363 | 49.93252 | 453.4829 | 330.8195 | 0
737.8669 | 9.525265e-05 | 0.003878342 | 51.28333 | 0.1624954 | 2.015023 | 2.688266 | 2.468705 | 0.220056 | 0.08185799 | 0.9149823 | 0.01276956 | 0 | 0 | 0 | 0 | 1 | 0 | 0.04654552 | 124.9266 | 42.83199 | 54.09482 | 491.2845 | 358.3961 | 0
799.0176 | 9.729969e-05 | 0.003975642 | 52.73333 | 0.1500214 | 2.164262 | 2.687743 | 2.468669 | 0.2195745 | 0.08169475 | 0.9131576 | 0.01170742 | 0 | 0 | 0 | 0 | 1 | 0 | 0.05041568 | 135.314 | 46.39338 | 58.59269 | 532.1338 | 388.1959 | 0
866.0448 | 9.368267e-05 | 0.004069325 | 54.2 | 0.1383636 | 2.325617 | 2.687209 | 2.468629 | 0.2190842 | 0.08152853 | 0.9112996 | 0.01072269 | 0 | 0 | 0 | 0 | 1 | 0 | 0.05466345 | 146.7149 | 50.30224 | 63.52941 | 576.9686 | 420.9033 | 0
937.6623 | 9.244494e-05 | 0.00416177 | 55.68333 | 0.1277419 | 2.495548 | 2.686678 | 2.468587 | 0.218597 | 0.08136331 | 0.9094529 | 0.009832581 | 0 | 0 | 0 | 0 | 1 | 0 | 0.05920872 | 158.9142 | 54.48488 | 68.81188 | 624.9436 | 455.9015 | 0
1015.446 | 9.001791e-05 | 0.004251787 | 57.16667 | 0.1178966 | 2.677325 | 2.68614 | 2.468541 | 0.2181046 | 0.08119631 | 0.9075862 | 0.009014 | 0 | 0 | 0 | 0 | 1 | 0 | 0.0641531 | 172.1848 | 59.03478 | 74.5582 | 677.1311 | 493.9727 | 0
1100.523 | 8.492125e-05 | 0.004336709 | 58.63334 | 0.1087164 | 2.872949 | 2.685592 | 2.46849 | 0.2176036 | 0.08102631 | 0.905686 | 0.00825669 | 0 | 0 | 0 | 0 | 1 | 0 | 0.06957027 | 186.7243 | 64.01976 | 80.85399 | 734.309 | 535.6844 | 0
1191.967 | 0.0001050099 | 0.004441719 | 60.06667 | 0.1003058 | 3.079639 | 2.685043 | 2.468436 | 0.2171023 | 0.08085617 | 0.9037842 | 0.007568261 | 0 | 0 | 0 | 0 | 1 | 0 | 0.07540374 | 202.3811 | 69.38782 | 87.6336 | 795.8809 | 580.6016 | 0
1291.554 | 0.0001006052 | 0.004542324 | 61.5 | 0.09249711 | 3.300685 | 2.684485 | 2.468377 | 0.2165938 | 0.08068356 | 0.9018548 | 0.006934046 | 0 | 0 | 0 | 0 | 1 | 0 | 0.08176939 | 219.4663 | 75.24559 | 95.0317 | 863.0698 | 629.6165 | 0
1398.92 | 0.0001034061 | 0.00464573 | 62.91667 | 0.08532058 | 3.534461 | 2.683923 | 2.468314 | 0.2160828 | 0.08051005 | 0.8999154 | 0.006355658 | 0 | 0 | 0 | 0 | 1 | 0 | 0.08864722 | 237.9262 | 81.57469 | 103.0251 | 935.6647 | 682.5751 | 0
1514.74 | 0.0001041251 | 0.004749855 | 64.3 | 0.07871692 | 3.781579 | 2.683357 | 2.468245 | 0.2155685 | 0.08033537 | 0.8979629 | 0.005827496 | 0 | 0 | 0 | 0 | 1 | 0 | 0.09608395 | 257.8861 | 88.4181 | 111.668 | 1014.159 | 739.8372 | 0
1641.992 | 0.0001090076 | 0.004858863 | 65.71667 | 0.07253304 | 4.047291 | 2.682776 | 2.46817 | 0.2150414 | 0.08015631 | 0.8959614 | 0.005336679 | 0 | 0 | 0 | 0 | 1 | 0 | 0.1042757 | 279.8725 | 95.95627 | 121.1883 | 1100.622 | 802.9128 | 0
1778.468 | 0.0001146435 | 0.004973506 | 67.13333 | 0.06688241 | 4.325804 | 2.682193 | 2.468089 | 0.2145135 | 0.07997692 | 0.8939562 | 0.004891597 | 0 | 0 | 0 | 0 | 1 | 0 | 0.1130855 | 303.5178 | 104.0632 | 131.4271 | 1193.609 | 870.7477 | 0
1926.889 | 0.0001197606 | 0.005093267 | 68.53333 | 0.06164412 | 4.621446 | 2.6816 | 2.468001 | 0.2139771 | 0.07979457 | 0.891918 | 0.004482109 | 0 | 0 | 0 | 0 | 1 | 0 | 0.1226951 | 329.3096 | 112.9061 | 142.5952 | 1295.038 | 944.7406 | 0
2087.454 | 0.0001208186 | 0.005214085 | 69.9 | 0.05681466 | 4.933168 | 2.680999 | 2.467906 | 0.2134344 | 0.07961004 | 0.8898553 | 0.004107421 | 0 | 0 | 0.01681891 | 0 | 1 | 0 | 0.1331247 | 357.3021 | 122.5036 | 154.7164 | 1405.121 | 1025.047 | 0
2260.996 | 0.0001246571 | 0.005338742 | 71.26667 | 0.05236503 | 5.261058 | 2.68039 | 2.467803 | 0.2128853 | 0.07942326 | 0.8877676 | 0.003764786 | 4.037428e-05 | 4.037428e-05 | 0.03879057 | 0.001587837 | 0.9984122 | 9.699997e-05 | 0.1444367 | 387.6633 | 132.9131 | 167.8631 | 1524.518 | 1112.149 | 4.485074e-06
2449.365 | 0.0001383773 | 0.00547712 | 72.63333 | 0.04824793 | 5.606874 | 2.67977 | 2.467692 | 0.2123271 | 0.07923332 | 0.8856445 | 0.003450118 | 5.26928e-05 | 9.306707e-05 | 0.06235254 | 0.003660135 | 0.9963399 | 0.0002235954 | 0.1567618 | 420.7435 | 144.2549 | 182.1873 | 1654.609 | 1207.051 | 9.543489e-06
2653.738 | 0.0001437366 | 0.005620856 | 73.98333 | 0.04444134 | 5.970803 | 2.679138 | 2.467571 | 0.2117593 | 0.07904009 | 0.8834846 | 0.003161348 | 5.659411e-05 | 0.0001496612 | 0.07315478 | 0.005885864 | 0.9941141 | 0.0003595638 | 0.1701891 | 456.7819 | 156.6109 | 197.7924 | 1796.333 | 1310.44 | 1.416497e-05
2873.349 | 0.0001539364 | 0.005774793 | 75.33334 | 0.04095389 | 6.349493 | 2.678501 | 2.467441 | 0.2111867 | 0.07884513 | 0.8813054 | 0.002898743 | 6.604538e-05 | 0.0002157066 | 0.08028215 | 0.008483292 | 0.9915167 | 0.0005182391 | 0.1846816 | 495.6794 | 169.9472 | 214.6355 | 1949.301 | 1422.031 | 1.885556e-05
3113.713 | 0.0001603542 | 0.005935147 | 76.68333 | 0.03770028 | 6.750091 | 2.677844 | 2.467298 | 0.2105982 | 0.07864469 | 0.879065 | 0.002655551 | 7.002749e-05 | 0.000285734 | 0.09181542 | 0.01123733 | 0.9887627 | 0.0006864815 | 0.2006201 | 538.4575 | 184.614 | 233.1589 | 2117.53 | 1544.755 | 2.304878e-05
3372.777 | 0.0001755888 | 0.006110736 | 78.03333 | 0.03471246 | 7.166552 | 2.677178 | 2.467145 | 0.210002 | 0.07844155 | 0.8767943 | 0.002433869 | 8.407052e-05 | 0.0003698046 | 0.1013372 | 0.01454365 | 0.9854564 | 0.0008884625 | 0.2178881 | 584.8044 | 200.5044 | 253.2277 | 2299.793 | 1677.718 | 2.753907e-05
3653.139 | 0.0001824354 | 0.006293171 | 79.36667 | 0.03195621 | 7.600444 | 2.676499 | 2.466979 | 0.2093947 | 0.07823456 | 0.8744807 | 0.002230863 | 8.922122e-05 | 0.0004590258 | 0.1168826 | 0.01805253 | 0.9819475 | 0.001102818 | 0.2366811 | 635.2442 | 217.798 | 275.0688 | 2498.151 | 1822.422 | 3.155989e-05
3957.646 | 0.0002023857 | 0.006495557 | 80.68333 | 0.02940486 | 8.053154 | 2.675803 | 2.466799 | 0.2087735 | 0.07802274 | 0.8721131 | 0.002044317 | 0.0001070317 | 0.0005660575 | 0.1346156 | 0.02226187 | 0.9777381 | 0.001359964 | 0.2572171 | 690.3621 | 236.6956 | 298.9356 | 2714.907 | 1980.547 | 3.592429e-05
4297.335 | 0.0002299789 | 0.006725536 | 82.01667 | 0.0269853 | 8.53689 | 2.675071 | 2.466598 | 0.2081212 | 0.07780027 | 0.8696263 | 0.00186871 | 0.000129865 | 0.0006959225 | 0.1615568 | 0.02736919 | 0.9726308 | 0.001671967 | 0.2802797 | 752.2613 | 257.9182 | 325.7387 | 2958.331 | 2158.127 | 4.067487e-05
4641.308 | 0.0002457383 | 0.006971274 | 83.43333 | 0.02489615 | 9.005417 | 2.674369 | 2.466394 | 0.2074968 | 0.07758719 | 0.8672446 | 0.001718174 | 0.0001498854 | 0.0008458079 | 0.1860551 | 0.03326387 | 0.9667361 | 0.002032069 | 0.3037992 | 815.387 | 279.5612 | 353.0729 | 3206.578 | 2339.225 | 4.577158e-05
5029.124 | 0.0002681096 | 0.007239384 | 84.81667 | 0.02288355 | 9.509782 | 2.673619 | 2.466165 | 0.2068317 | 0.0773602 | 0.8647073 | 0.001574178 | 0.000166031 | 0.001011839 | 0.2210815 | 0.03979353 | 0.9602065 | 0.002430962 | 0.3305183 | 887.1 | 304.1486 | 384.1256 | 3488.595 | 2544.959 | 5.053399e-05
5448.098 | 0.0003128941 | 0.007552278 | 86.26667 | 0.0210314 | 10.02832 | 2.672852 | 2.465917 | 0.2061525 | 0.0771283 | 0.8621152 | 0.00144261 | 0.0002086467 | 0.001220486 | 0.2558179 | 0.04799917 | 0.9520008 | 0.00293224 | 0.3596258 | 965.2236 | 330.9338 | 417.9541 | 3795.823 | 2769.084 | 5.626682e-05
5901.145 | 0.0003463444 | 0.007898622 | 87.6 | 0.01932479 | 10.56064 | 2.672065 | 2.465648 | 0.2054576 | 0.07689092 | 0.8594619 | 0.001322241 | 0.0002396692 | 0.001460155 | 0.3056235 | 0.05742486 | 0.9425751 | 0.00350805 | 0.3913849 | 1050.464 | 360.1591 | 454.8643 | 4131.038 | 3013.626 | 6.214801e-05
6393.539 | 0.0003950968 | 0.008293719 | 88.9 | 0.01774454 | 11.10844 | 2.671253 | 2.465357 | 0.2047423 | 0.07664654 | 0.8567303 | 0.00121157 | 0.0002853093 | 0.001745464 | 0.3671536 | 0.06864549 | 0.9313545 | 0.004193511 | 0.42624 | 1144.014 | 392.2333 | 495.3725 | 4498.931 | 3282.007 | 6.857001e-05
6925.754 | 0.0004685456 | 0.008762265 | 90.18333 | 0.01628953 | 11.66757 | 2.670418 | 2.465042 | 0.2040098 | 0.07639622 | 0.8539323 | 0.001110383 | 0.0003561182 | 0.002101582 | 0.4349431 | 0.08265088 | 0.9173491 | 0.005049091 | 0.4643126 | 1246.199 | 427.2684 | 539.6202 | 4900.784 | 3575.162 | 7.621561e-05
7213.201 | 0.0002908343 | 0.009053099 | 91.35 | 0.01559313 | 11.95636 | 2.669978 | 2.464872 | 0.2036252 | 0.07626473 | 0.8524626 | 0.001062209 | 0.0002317924 | 0.002333375 | 0.5208755 | 0.0917668 | 0.9082332 | 0.005605977 | 0.4850489 | 1301.855 | 446.3503 | 563.7197 | 5119.654 | 3734.83 | 8.124957e-05
7500.033 | 0.0003008824 | 0.009353981 | 92.5 | 0.01495155 | 12.23585 | 2.66955 | 2.464702 | 0.2032514 | 0.07613695 | 0.8510343 | 0.001017978 | 0.0002435086 | 0.002576883 | 0.6255378 | 0.1013435 | 0.8986565 | 0.006191011 | 0.5058628 | 1357.719 | 465.5036 | 587.9096 | 5339.344 | 3895.095 | 8.629709e-05
8126.669 | 0.0006438233 | 0.009997805 | 93.75 | 0.0137078 | 12.81823 | 2.668657 | 2.464331 | 0.202477 | 0.07587223 | 0.8480753 | 0.0009326698 | 0.0005249606 | 0.003101844 | 0.7263522 | 0.1219891 | 0.8780109 | 0.007452239 | 0.5517613 | 1480.909 | 507.7402 | 641.2524 | 5823.799 | 4248.509 | 9.586762e-05
8802.701 | 0.0007995367 | 0.01079734 | 95.01667 | 0.01256509 | 13.4066 | 2.667739 | 2.463931 | 0.2016854 | 0.07560162 | 0.8450505 | 0.0008548239 | 0.0006780309 | 0.003779875 | 0.8308025 | 0.1486547 | 0.8513453 | 0.009081221 | 0.6019399 | 1615.587 | 553.9154 | 699.5696 | 6353.431 | 4634.88 | 0.0001078515
9168.483 | 0.0005296571 | 0.011327 | 96.2 | 0.01201729 | 13.7091 | 2.667254 | 2.463714 | 0.2012693 | 0.07545938 | 0.8434607 | 0.0008176948 | 0.0004657952 | 0.00424567 | 1.010069 | 0.1669734 | 0.8330266 | 0.0102003 | 0.6293792 | 1689.233 | 579.1656 | 731.4593 | 6643.051 | 4846.16 | 0.000116309
9535.505 | 0.0005333228 | 0.01186032 | 97.38333 | 0.01151002 | 14.00221 | 2.666777 | 2.463497 | 0.2008632 | 0.07532056 | 0.8419089 | 0.0007834274 | 0.0004709822 | 0.004716652 | 1.204905 | 0.1854962 | 0.8145038 | 0.01133185 | 0.6571171 | 1763.68 | 604.6904 | 763.696 | 6935.822 | 5059.739 | 0.0001242381
10330.91 | 0.001120017 | 0.01298034 | 98.66666 | 0.01053487 | 14.60415 | 2.665791 | 2.463026 | 0.2000295 | 0.07503572 | 0.8387251 | 0.0007178728 | 0.0009920598 | 0.005708712 | 1.367308 | 0.2245118 | 0.7754882 | 0.01371529 | 0.7179429 | 1926.935 | 660.6634 | 834.3873 | 7577.834 | 5528.092 | 0.0001387919
11189.58 | 0.001391336 | 0.01437167 | 99.98333 | 0.009638479 | 15.20744 | 2.664771 | 2.462518 | 0.199179 | 0.07474524 | 0.8354782 | 0.000658002 | 0.001260782 | 0.006969494 | 1.554198 | 0.2740958 | 0.7259042 | 0.01674434 | 0.7847122 | 2106.142 | 722.1057 | 911.986 | 8282.579 | 6042.209 | 0.0001564416
12121.29 | 0.001610119 | 0.01598179 | 101.3167 | 0.008810265 | 15.81346 | 2.663712 | 2.461966 | 0.1983073 | 0.07444773 | 0.8321527 | 0.000603033 | 0.001476324 | 0.008445818 | 1.819451 | 0.3321565 | 0.6678435 | 0.02029124 | 0.8584795 | 2304.13 | 789.9876 | 997.7177 | 9061.187 | 6610.21 | 0.0001750078
13130.8 | 0.001763316 | 0.01774511 | 102.6667 | 0.008046406 | 16.41949 | 2.662611 | 2.461368 | 0.1974146 | 0.07414325 | 0.8287493 | 0.0005526465 | 0.0016263 | 0.01007212 | 2.007968 | 0.3961155 | 0.6038845 | 0.02419845 | 0.9399765 | 2522.865 | 864.9825 | 1092.433 | 9921.381 | 7237.729 | 0.0001926612
14223.59 | 0.001855338 | 0.01960045 | 104.0667 | 0.007342651 | 17.02319 | 2.661467 | 2.460722 | 0.1964995 | 0.07383127 | 0.8252622 | 0.0005065008 | 0.001714873 | 0.01178699 | 2.122585 | 0.4635579 | 0.5364421 | 0.02831847 | 1.030068 | 2764.669 | 947.8865 | 1197.137 | 10872.29 | 7931.427 | 0.0002081414
15406.81 | 0.001894219 | 0.02149467 | 105.4667 | 0.006694206 | 17.62299 | 2.660276 | 2.460021 | 0.1955583 | 0.07351053 | 0.821677 | 0.0004642253 | 0.001749755 | 0.01353675 | 2.167973 | 0.5323722 | 0.4676278 | 0.03252229 | 1.129848 | 3032.473 | 1039.705 | 1313.099 | 11925.46 | 8699.718 | 0.0002206817
16691.4 | 0.001886588 | 0.02338125 | 106.8833 | 0.006095347 | 18.21873 | 2.659032 | 2.45926 | 0.1945841 | 0.07317855 | 0.8179663 | 0.0004253964 | 0.001737053 | 0.0152738 | 2.125009 | 0.6006869 | 0.3993131 | 0.03669559 | 1.240853 | 3330.409 | 1141.855 | 1442.109 | 13097.11 | 9554.453 | 0.0002298365
18078.93 | 0.001764769 | 0.02514602 | 108.35 | 0.005545237 | 18.80573 | 2.657735 | 2.458439 | 0.1935753 | 0.07283468 | 0.8141226 | 0.0003899133 | 0.001609925 | 0.01688372 | 1.99738 | 0.6640019 | 0.3359981 | 0.04056347 | 1.363951 | 3660.799 | 1255.131 | 1585.173 | 14396.4 | 10502.29 | 0.0002345634
19583.67 | 0.001606382 | 0.0267524 | 109.85 | 0.005037977 | 19.38483 | 2.656377 | 2.457548 | 0.1925204 | 0.07247482 | 0.8101002 | 0.0003573527 | 0.001444472 | 0.0183282 | 1.791356 | 0.72081 | 0.27919 | 0.04403384 | 1.501284 | 4029.395 | 1381.507 | 1744.779 | 15845.94 | 11559.74 | 0.0002350662
21214.84 | 0.001411634 | 0.02816404 | 111.2167 | 0.00457068 | 19.95424 | 2.654952 | 2.456582 | 0.1914114 | 0.07209602 | 0.805866 | 0.0003274912 | 0.001241409 | 0.0195696 | 1.567364 | 0.769632 | 0.230368 | 0.04701635 | 1.654772 | 4441.352 | 1522.749 | 1923.162 | 17465.99 | 12741.58 | 0.0002316898
22981.67 | 0.001254717 | 0.02941876 | 112.4833 | 0.004140748 | 20.51212 | 2.653454 | 2.455536 | 0.1902407 | 0.07169547 | 0.8013888 | 0.0003001278 | 0.001075012 | 0.02064462 | 1.346643 | 0.81191 | 0.18809 | 0.04959908 | 1.826586 | 4902.496 | 1680.856 | 2122.843 | 19279.48 | 14064.54 | 0.0002256263
24896.05 | 0.001106298 | 0.03052505 | 113.7333 | 0.003745275 | 21.05737 | 2.651879 | 2.454403 | 0.1889989 | 0.07126981 | 0.796631 | 0.0002750461 | 0.0009156984 | 0.02156031 | 1.155784 | 0.8479225 | 0.1520775 | 0.05179906 | 2.01946 | 5420.162 | 1858.341 | 2346.999 | 21315.25 | 15549.65 | 0.000217515
26968.73 | 0.0009856354 | 0.03151069 | 114.95 | 0.003381976 | 21.58849 | 2.650219 | 2.453176 | 0.1876781 | 0.07081608 | 0.7915593 | 0.0002520723 | 0.0007829077 | 0.02234322 | 0.9928558 | 0.8787127 | 0.1212873 | 0.05368001 | 2.236394 | 6002.408 | 2057.968 | 2599.119 | 23604.97 | 17220.02 | 0.0002080894
29214.04 | 0.0009001307 | 0.03241082 | 116.15 | 0.003048261 | 22.10481 | 2.648467 | 2.451846 | 0.1862686 | 0.07033071 | 0.786134 | 0.0002310167 | 0.0006837761 | 0.023027 | 0.8445718 | 0.9056042 | 0.09439584 | 0.0553228 | 2.481229 | 6659.535 | 2283.269 | 2883.663 | 26189.18 | 19105.22 | 0.0001979749
31632.12 | 0.0007859543 | 0.03319677 | 117.35 | 0.00274361 | 22.60269 | 2.646626 | 2.450414 | 0.1847689 | 0.06981299 | 0.7803471 | 0.0002118234 | 0.0005557622 | 0.02358276 | 0.7178823 | 0.9274611 | 0.07253887 | 0.05665803 | 2.756744 | 7399.01 | 2536.803 | 3203.865 | 29097.23 | 21226.67 | 0.0001872539
34263.58 | 0.0007270649 | 0.03392384 | 118.5333 | 0.002462803 | 23.08668 | 2.644668 | 2.448856 | 0.1831534 | 0.06925385 | 0.7740973 | 0.0001941429 | 0.0004791074 | 0.02406187 | 0.5967272 | 0.9463034 | 0.05369657 | 0.05780909 | 3.071067 | 8242.641 | 2826.048 | 3569.168 | 32414.88 | 23646.92 | 0.0001763848
37104.52 | 0.0006572939 | 0.03458113 | 119.7167 | 0.002206319 | 23.5523 | 2.642599 | 2.447174 | 0.181424 | 0.06865363 | 0.7673881 | 0.0001779875 | 0.0003918407 | 0.02445371 | 0.4994942 | 0.9617137 | 0.03828628 | 0.0587505 | 3.428077 | 9200.845 | 3154.575 | 3984.083 | 36183.1 | 26395.87 | 0.0001655322
40194.24 | 0.0006122626 | 0.03519339 | 120.9 | 0.001970612 | 24.0025 | 2.640395 | 2.445344 | 0.1795564 | 0.0680036 | 0.7601223 | 0.0001631178 | 0.000325593 | 0.0247793 | 0.4022674 | 0.9745186 | 0.02548138 | 0.05953274 | 3.838113 | 10301.37 | 3531.897 | 4460.623 | 40510.99 | 29553.1 | 0.0001548424
43540.58 | 0.000555139 | 0.03574853 | 122.0833 | 0.00175525 | 24.43493 | 2.638053 | 2.443363 | 0.1775452 | 0.0673016 | 0.7522755 | 0.0001494929 | 0.0002464408 | 0.02502574 | 0.3212686 | 0.9842106 | 0.01578938 | 0.06012482 | 4.309034 | 11565.3 | 3965.247 | 5007.923 | 45481.53 | 33179.15 | 0.0001443635
47169.04 | 0.0005321056 | 0.03628064 | 123.2667 | 0.001558554 | 24.84989 | 2.63556 | 2.441214 | 0.175375 | 0.06654186 | 0.7437835 | 0.0001369949 | 0.0001990075 | 0.02522475 | 0.233999 | 0.9920372 | 0.007962825 | 0.06060294 | 4.852852 | 13024.89 | 4465.678 | 5639.944 | 51221.49 | 37366.5 | 0.0001343181
51099.18 | 0.0004756562 | 0.0367563 | 124.45 | 0.001379413 | 25.24682 | 2.632905 | 2.438886 | 0.1730335 | 0.06571964 | 0.7345929 | 0.0001255437 | 0.0001162544 | 0.025341 | 0.1621561 | 0.9966092 | 0.003390782 | 0.06088224 | 5.483081 | 14716.41 | 5045.625 | 6372.391 | 57873.51 | 42219.2 | 0.0001245588
55353.45 | 0.0004617609 | 0.03721806 | 125.65 | 0.001216658 | 25.62557 | 2.630077 | 2.436367 | 0.1705072 | 0.06482974 | 0.7246459 | 0.0001150572 | 7.398674e-05 | 0.02541499 | 0.08436971 | 0.999519 | 0.0004810365 | 0.06106 | 6.216561 | 16685.04 | 5720.586 | 7224.836 | 65615.34 | 47866.93 | 0.0001153214
59962.55 | 0.0004312433 | 0.0376493 | 126.8333 | 0.001068974 | 25.98663 | 2.627059 | 2.433637 | 0.1677773 | 0.06386509 | 0.7138633 | 0.0001054453 | 1.223142e-05 | 0.02542722 | 0 | 1 | 0 | 0.06108938 | 7.07541 | 18990.16 | 6510.913 | 8222.982 | 74680.42 | 54479.98 | 0.0001065083

## A9 Summary
|  | Sample Image Not Available | Data Summary |  |  | Pore Throat Radius Histogram
|  |  | Sample Weight | 6.515 | g | Porosity < 10 nm | 5.926765 | %
|  |  | Intrusion Pressure | 2260 | psia | Porosity 10-100 nm | 2.05142 | %
|  |  | Intrusion Porosity | 6.108938 | % | Porosity 100-1000 nm | 0.5501101 | %
Well | Iniskin Bay Association 1 |  | Total Porosity | 8.946402 | % | Porosity 1000-10000 nm | 0.4181078 | %
Sample ID | A9 |  | Bulk Density | 2.402519 | g/cc | Porosity > 100000 nm | 0 | %
Sample Depth, ft | 6380 |  | Grain Density | 2.638577 | g/cc | Porosity >= 10 nm | 3.019637 | %
Sample Type | Core Chip |  | Permeability to Air (Swanson) | 0.0002915114 | mD | Porosity >= 20 nm | 1.715536 | %
Sample Material | Intact |  | Permeability to Air (500 psi) | 0.001600412 | mD | Porosity >= 40 nm | 1.288491 | %
Sample Cleaning | Solvent |  | Permeability to Air (1500 psi) | 0.0005142635 | mD | Median Pore Throat Radius | 0.007342651 | µm

## A10 Data
MERCURY INJECTION CAPILLARY PRESSURE
Sample Metadata |  |  |  | Data Summary |  |  |  |  | System Parameters |  |  |  | Fluid Pressure Gradients |  |  |  |  | Fluid Parameters |  | Air/Hg | Air/Water | Air/Oil | Oil/Water
Client |  | Hilcorp Energy |  | Intrusion Porosity, fraction |  |  | 0.04651848 |  | Pen Volume, mL |  | 14.797 |  | Water, psia/ft |  |  | 0.47 |  | Hg Contact Angle |  | 140 | 0 | 0 | 0
Well |  | Iniskin Bay Association 1 |  | Total Porosity, fraction |  |  | 0.07131809 |  | Pen Weight, g |  | 82.423 |  | Oil, psia/ft |  |  | 0.287 |  | Hg IFT |  | 485 | 0 | 0 | 0
Sample ID |  | A10 |  | Bulk Density, g/cc |  |  | 2.470046 |  | Sample Weight, g |  | 5.027 |  | Gas, psia/ft |  |  | 0.114 |  | Lab Contact Angle |  | 0 | 0 | 0 | 30
Sample Depth, ft |  | 6810 |  | Grain Density, g/cc |  |  | 2.659733 |  | Assembly Weight, g |  | 259.941 | [6 empty] | Lab IFT |  | 0 | 70 | 24 | 35
Sample Weight, g |  | 5.027 |  | Permeability to Air, mD (Swanson) |  |  | 0.0001752205 |  | Total Pore Volume, mL |  | 0.1451455 |  | Threshold Pressures |  |  |  |  | Reservoir Contact Angle |  | 0 | 0 | 0 | 30
Sample Type |  | Core Chip |  | Permeability to Air, mD (500 psi) |  |  | 0.0006789547 |  | Hg Intrusion Volume, mL |  | 0.0946737 |  | Closure Pressure, psia |  |  | 41 |  | Reservoir IFT |  | 0 | 50 | 0 | 25
Sample Material |  | Intact |  | Permeability to Air, mD (1500 psi) |  |  | 0.0002575204 |  | Bulk Volume, mL |  | 2.035185 |  | Intrusion Pressure, psia |  |  | 2087 |  | Lab T*cos(theta) |  |  | 70 | 24 | 30.31089
Sample Cleaning |  | Solvent |  | Median Pore Throat Radius, um |  |  | 0.007341262 |  | Bulk Modulus (Grain), GPa |  | 24.86357 | [6 empty] | Reservoir T*cos(theta) |  |  | 50 |  | 21.65064
[18 empty] | IFT*cos(contact angle) |  | 371.5316
Raw Data |  |  |  | Pore Size | Sample Compression | [6 empty] | Mercury Intrusion | [5 empty] | Capillary Conversions
Injection Pressure | Incremental Volume | Cumulative Volume | Elapsed Time | Pore Throat Radius | Bulk Modulus | Bulk Volume | Grain Volume | Pore Volume | Total Porosity | Normalized Porosity Reduction | Normalized Permeability Reduction | Incremental Volume | Cumulative Volume | Log Normalized Pore Volume | Hg Saturation | 1.0 - Hg Saturation | Cumulative Intrusion Porosity | Leverett J Function | Gas-Water Pressure | Gas-Oil Pressure | Oil-Water Pressure | HAFW Gas-Water | HAFW Oil-Water | Swanson Stressed Sb/Pc
psia | mL/g | mL/g | minutes | um | GPa | mL | mL | mL | fraction | fraction | fraction | mL/g | mL/g | fraction | fraction | fraction | fraction |  | psia | psia | psia | ft | ft
4.96401 | 0 | 0 | 27.41667 | 21.70495
5.174652 | 3.470542e-05 | 3.470542e-05 | 28.16667 | 20.82176 |  | 2.035185 | 1.890039 | 0.1451455 | 0.07131809 | 1 | 1 | 0 | 0 | 0 | 0 | 1 | 0 | 0.0002944912 | 0.9749416 | 0.3342657 | 0.4221621 | 3.83404 | 2.796964 | 0
5.607601 | 6.941083e-05 | 0.0001041163 | 29.06667 | 19.2151 |  | 2.035185 | 1.890039 | 0.1451455 | 0.07131809 | 1 | 1 | 0 | 0 | 0 | 0 | 1 | 0 | 0.000319115 | 1.056461 | 0.3622151 | 0.4574609 | 4.154621 | 3.03083 | 0
6.075225 | 0.0001156847 | 0.000219801 | 29.95 | 17.73752 |  | 2.035185 | 1.890039 | 0.1451455 | 0.07131809 | 1 | 1 | 0 | 0 | 0 | 0 | 1 | 0 | 0.0003456981 | 1.144467 | 0.3923887 | 0.4955687 | 4.500713 | 3.283307 | 0
6.583762 | 0.0001349655 | 0.0003547665 | 30.86667 | 16.36957 |  | 2.035185 | 1.890039 | 0.1451455 | 0.07131809 | 1 | 1 | 0 | 0 | 0 | 0 | 1 | 0 | 0.0003745868 | 1.240106 | 0.425179 | 0.5369814 | 4.87682 | 3.55768 | 0
7.132645 | 0.0001349655 | 0.000489732 | 31.78333 | 15.11283 |  | 2.035185 | 1.890039 | 0.1451455 | 0.07131809 | 1 | 1 | 0 | 0 | 0 | 0 | 1 | 0 | 0.0004057364 | 1.343229 | 0.4605358 | 0.5816354 | 5.282363 | 3.853527 | 0
7.728923 | 0.0001388217 | 0.0006285537 | 32.73333 | 13.95086 |  | 2.035185 | 1.890039 | 0.1451455 | 0.07131809 | 1 | 1 | 0 | 0 | 0 | 0 | 1 | 0 | 0.0004395302 | 1.455107 | 0.4988938 | 0.6300798 | 5.722331 | 4.174487 | 0
8.372999 | 0.0001195408 | 0.0007480945 | 33.7 | 12.88283 |  | 2.035185 | 1.890039 | 0.1451455 | 0.07131809 | 1 | 1 | 0 | 0 | 0 | 0 | 1 | 0 | 0.0004759688 | 1.57574 | 0.5402539 | 0.6823156 | 6.196732 | 4.520567 | 0
9.072897 | 0.0001581024 | 0.0009061969 | 34.66667 | 11.89543 |  | 2.035185 | 1.890039 | 0.1451455 | 0.07131809 | 1 | 1 | 0 | 0 | 0 | 0 | 1 | 0 | 0.0005154774 | 1.706538 | 0.5850986 | 0.7389525 | 6.711103 | 4.895805 | 0
9.829747 | 0.0002699311 | 0.001176128 | 35.65 | 10.98727 |  | 2.035185 | 1.890039 | 0.1451455 | 0.07131809 | 1 | 1 | 0 | 0 | 0 | 0 | 1 | 0 | 0.0005580845 | 1.847593 | 0.6334603 | 0.8000311 | 7.265813 | 5.30047 | 0
10.6506 | 0.0001349655 | 0.001311094 | 36.65 | 10.1496 |  | 2.035185 | 1.890039 | 0.1451455 | 0.07131809 | 1 | 1 | 0 | 0 | 0 | 0 | 1 | 0 | 0.0006041449 | 2.00008 | 0.6857416 | 0.8660599 | 7.865482 | 5.737934 | 0
11.53821 | 0.0002660748 | 0.001577168 | 37.68333 | 9.379267 |  | 2.035185 | 1.890039 | 0.1451455 | 0.07131809 | 1 | 1 | 0 | 0 | 0 | 0 | 1 | 0 | 0.0006537639 | 2.164348 | 0.7420622 | 0.9371902 | 8.511482 | 6.209196 | 0
12.50084 | 0.000169671 | 0.001746839 | 38.71667 | 8.668753 |  | 2.035185 | 1.890039 | 0.1451455 | 0.07131809 | 1 | 1 | 0 | 0 | 0 | 0 | 1 | 0 | 0.0007073481 | 2.341744 | 0.8028837 | 1.014005 | 9.209106 | 6.718118 | 0
13.54214 | 0.0001503901 | 0.001897229 | 39.8 | 8.015045 |  | 2.035185 | 1.890039 | 0.1451455 | 0.07131809 | 1 | 1 | 0 | 0 | 0 | 0 | 1 | 0 | 0.0007650395 | 2.532737 | 0.8683669 | 1.096707 | 9.960201 | 7.266048 | 0
14.6711 | 0.0001735272 | 0.002070757 | 40.88334 | 7.412116 |  | 2.035185 | 1.890039 | 0.1451455 | 0.07131809 | 1 | 1 | 0 | 0 | 0 | 0 | 1 | 0 | 0.0008272706 | 2.738759 | 0.9390031 | 1.185917 | 10.7704 | 7.857095 | 0
15.89452 | 0.0001388215 | 0.002209578 | 42.01667 | 6.856205 |  | 2.035185 | 1.890039 | 0.1451455 | 0.07131809 | 1 | 1 | 0 | 0 | 0 | 0 | 1 | 0 | 0.000894347 | 2.960822 | 1.015139 | 1.282073 | 11.64368 | 8.494161 | 0
17.21921 | 0.0001388218 | 0.0023484 | 43.2 | 6.343897 |  | 2.035185 | 1.890039 | 0.1451455 | 0.07131809 | 1 | 1 | 0 | 0 | 0 | 0 | 1 | 0 | 0.0009665708 | 3.199926 | 1.097117 | 1.385608 | 12.58398 | 9.180114 | 0
18.65409 | 0.0001311095 | 0.002479509 | 44.4 | 5.871389 |  | 2.035185 | 1.890039 | 0.1451455 | 0.07131809 | 1 | 1 | 0 | 0 | 0 | 0 | 1 | 0 | 0.001044357 | 3.457444 | 1.18541 | 1.497117 | 13.59669 | 9.918898 | 0
20.20854 | 0.0001272529 | 0.002606762 | 45.65 | 5.435317 |  | 2.035185 | 1.890039 | 0.1451455 | 0.07131809 | 1 | 1 | 0 | 0 | 0 | 0 | 1 | 0 | 0.001128145 | 3.734833 | 1.280514 | 1.61723 | 14.68755 | 10.71468 | 0
21.89286 | 0.0001311095 | 0.002737872 | 46.93333 | 5.032599 |  | 2.035185 | 1.890039 | 0.1451455 | 0.07131809 | 1 | 1 | 0 | 0 | 0 | 0 | 1 | 0 | 0.001218421 | 4.033701 | 1.382983 | 1.746644 | 15.86287 | 11.57209 | 0
23.7043 | 0.0001349654 | 0.002872837 | 48.31667 | 4.663057 |  | 2.035185 | 1.890039 | 0.1451455 | 0.07131809 | 1 | 1 | 0 | 0 | 0 | 0 | 1 | 0 | 0.00131498 | 4.353367 | 1.492583 | 1.885063 | 17.11998 | 12.48917 | 0
25.69024 | 0.0001272534 | 0.003000091 | 49.75 | 4.317328 |  | 2.035185 | 1.890039 | 0.1451455 | 0.07131809 | 1 | 1 | 0 | 0 | 0 | 0 | 1 | 0 | 0.001420282 | 4.701982 | 1.612108 | 2.036018 | 18.49094 | 13.48929 | 0
27.83158 | 0.0001233972 | 0.003123488 | 51.25 | 3.999221 |  | 2.035185 | 1.890039 | 0.1451455 | 0.07131809 | 1 | 1 | 0 | 0 | 0 | 0 | 1 | 0 | 0.001533255 | 5.075989 | 1.740339 | 2.197968 | 19.96175 | 14.56226 | 0
30.14815 | 0.000104116 | 0.003227604 | 52.85 | 3.705253 |  | 2.035185 | 1.890039 | 0.1451455 | 0.07131809 | 1 | 1 | 0 | 0 | 0 | 0 | 1 | 0 | 0.001654901 | 5.478708 | 1.878414 | 2.37235 | 21.54548 | 15.7176 | 0
38.71616 | 2.126279e-05 | 0.003248867 | 2.833333 | 2.918621 |  | 2.035185 | 1.890039 | 0.1451455 | 0.07131809 | 1 | 1 | 0 | 0 | 0 | 0 | 1 | 0 | 0.002100932 | 6.955339 | 2.384688 | 3.01175 | 27.35246 | 19.95384 | 0
41.52809 | 1.531653e-05 | 0.003264183 | 3.883333 | 2.729713 | 0.1521027 | 2.034927 | 1.890038 | 0.144886 | 0.07119959 | 0.9983384 | 1 | 0 | 0 | 0 | 0 | 1 | 0 | 0.002246326 | 7.436679 | 2.549718 | 3.220176 | 29.24537 | 21.33473 | 0
44.18659 | 1.989445e-05 | 0.003284078 | 4.95 | 2.572663 | 0.1615951 | 2.034698 | 1.890036 | 0.1446552 | 0.0710942 | 0.9968607 | 0.9438138 | 0 | 0 | 0 | 0 | 1 | 0 | 0.002383455 | 7.890657 | 2.705368 | 3.416755 | 31.03067 | 22.63713 | 0
48.0506 | 1.431536e-05 | 0.003298393 | 6 | 2.374574 | 0.1753615 | 2.034391 | 1.890034 | 0.1443463 | 0.07095304 | 0.9948814 | 0.872885 | 0 | 0 | 0 | 0 | 1 | 0 | 0.002582285 | 8.548903 | 2.931053 | 3.701784 | 33.61928 | 24.52554 | 0
52.28525 | 2.699369e-05 | 0.003325387 | 7.05 | 2.190209 | 0.1904089 | 2.034082 | 1.890032 | 0.1440347 | 0.07081067 | 0.9928851 | 0.8068155 | 0 | 0 | 0 | 0 | 1 | 0 | 0.002799653 | 9.26852 | 3.177778 | 4.013387 | 36.44924 | 26.59002 | 0
56.36523 | 1.981435e-05 | 0.003345201 | 8.166667 | 2.038061 | 0.2048698 | 2.033805 | 1.89003 | 0.1437559 | 0.07068325 | 0.9910985 | 0.7522531 | 0 | 0 | 0 | 0 | 1 | 0 | 0.003008657 | 9.960449 | 3.415011 | 4.313001 | 39.1703 | 28.57506 | 0
61.21024 | 3.352086e-05 | 0.003378722 | 9.283334 | 1.882997 | 0.2219974 | 2.033501 | 1.890028 | 0.1434508 | 0.07054373 | 0.9891422 | 0.69661 | 0 | 0 | 0 | 0 | 1 | 0 | 0.003256418 | 10.78069 | 3.696235 | 4.668174 | 42.39596 | 30.9282 | 0
65.89725 | 3.528292e-05 | 0.003414005 | 10.4 | 1.754084 | 0.2385222 | 2.033228 | 1.890026 | 0.1431764 | 0.07041826 | 0.9873829 | 0.6503217 | 0 | 0 | 0 | 0 | 1 | 0 | 0.003495742 | 11.57299 | 3.967882 | 5.011252 | 45.51176 | 33.2012 | 0
71.61058 | 6.373413e-05 | 0.003477739 | 11.5 | 1.619137 | 0.2586095 | 2.03292 | 1.890023 | 0.1428685 | 0.07027746 | 0.9854087 | 0.6018345 | 0 | 0 | 0 | 0 | 1 | 0 | 0.003787094 | 12.53754 | 4.298585 | 5.428914 | 49.30493 | 35.96835 | 0
78.18957 | 5.76626e-05 | 0.003535402 | 12.61667 | 1.487516 | 0.2816675 | 2.032595 | 1.89002 | 0.1425436 | 0.07012887 | 0.9833252 | 0.5545039 | 0 | 0 | 0 | 0 | 1 | 0 | 0.004122192 | 13.64691 | 4.678942 | 5.909287 | 53.66764 | 39.15098 | 0
84.22787 | 6.73288e-05 | 0.00360273 | 13.71667 | 1.384328 | 0.3027651 | 2.032318 | 1.890017 | 0.1422669 | 0.0700023 | 0.9815503 | 0.5173654 | 0 | 0 | 0 | 0 | 1 | 0 | 0.00442946 | 14.66415 | 5.02771 | 6.349765 | 57.66802 | 42.0693 | 0
91.28768 | 5.179713e-05 | 0.003654527 | 14.83333 | 1.280547 | 0.3273556 | 2.032018 | 1.890013 | 0.1419682 | 0.06986564 | 0.9796341 | 0.4799778 | 0 | 0 | 0 | 0 | 1 | 0 | 0.004788441 | 15.8526 | 5.435176 | 6.864375 | 62.34167 | 45.47876 | 0
98.45661 | 9.315135e-05 | 0.003747679 | 15.95 | 1.190012 | 0.3522456 | 2.031735 | 1.89001 | 0.1416873 | 0.06973708 | 0.9778316 | 0.4473258 | 0 | 0 | 0 | 0 | 1 | 0 | 0.005152744 | 17.05866 | 5.848682 | 7.386615 | 67.0846 | 48.93877 | 0
107.5198 | 7.280987e-05 | 0.003820489 | 17.06667 | 1.09242 | 0.3836006 | 2.031407 | 1.890006 | 0.1413619 | 0.06958819 | 0.9757438 | 0.4120828 | 0 | 0 | 0 | 0 | 1 | 0 | 0.005613065 | 18.58259 | 6.371174 | 8.046498 | 73.07761 | 53.31071 | 0
115.9099 | 6.380561e-05 | 0.003884294 | 18.16667 | 1.015367 | 0.4125202 | 2.031124 | 1.890001 | 0.1410825 | 0.06946029 | 0.9739506 | 0.3842151 | 0 | 0 | 0 | 0 | 1 | 0 | 0.006039025 | 19.99277 | 6.854665 | 8.657125 | 78.62327 | 57.35632 | 0
126.2551 | 6.712251e-05 | 0.003951417 | 19.28333 | 0.9341469 | 0.4480432 | 2.030803 | 1.889996 | 0.1407659 | 0.0693154 | 0.9719189 | 0.354792 | 0 | 0 | 0 | 0 | 1 | 0 | 0.006564092 | 21.73106 | 7.450648 | 9.409824 | 85.45922 | 62.3432 | 0
137.3628 | 5.691219e-05 | 0.004008329 | 20.38333 | 0.8602777 | 0.4860231 | 2.030486 | 1.889991 | 0.1404532 | 0.06917224 | 0.9699116 | 0.3279799 | 0 | 0 | 0 | 0 | 1 | 0 | 0.007127728 | 23.59703 | 8.090411 | 10.21781 | 92.79731 | 67.6964 | 0
148.8878 | 7.860363e-05 | 0.004086933 | 21.55 | 0.7950535 | 0.5252605 | 2.030181 | 1.889985 | 0.1401539 | 0.06903517 | 0.9679896 | 0.3042562 | 0 | 0 | 0 | 0 | 1 | 0 | 0.007712469 | 25.53287 | 8.754127 | 11.05606 | 100.4102 | 73.25004 | 0
160.2697 | 7.645739e-05 | 0.00416339 | 22.65 | 0.7396728 | 0.5638465 | 2.0299 | 1.88998 | 0.1398792 | 0.06890939 | 0.966226 | 0.2840701 | 0 | 0 | 0 | 0 | 1 | 0 | 0.008289916 | 27.44457 | 9.409566 | 11.88385 | 107.9281 | 78.73441 | 0
175.3842 | 5.675992e-05 | 0.00422015 | 23.75 | 0.6770456 | 0.6148429 | 2.029559 | 1.889972 | 0.1395453 | 0.06875646 | 0.9640817 | 0.261187 | 0 | 0 | 0 | 0 | 1 | 0 | 0.00905674 | 29.98321 | 10.27996 | 12.98311 | 117.9115 | 86.01741 | 0
188.5681 | 7.836241e-05 | 0.004298512 | 25.03333 | 0.6304785 | 0.6591062 | 2.029281 | 1.889966 | 0.1392744 | 0.06863237 | 0.9623417 | 0.2441277 | 0 | 0 | 0 | 0 | 1 | 0 | 0.00972567 | 32.19777 | 11.03923 | 13.94204 | 126.6204 | 92.37064 | 0
204.0928 | 4.069181e-05 | 0.004339204 | 26.21667 | 0.5832356 | 0.7109739 | 2.028978 | 1.889958 | 0.138979 | 0.06849706 | 0.9604444 | 0.226776 | 0 | 0 | 0 | 0 | 1 | 0 | 0.01051346 | 34.80583 | 11.93343 | 15.07137 | 136.8769 | 99.85279 | 0
222.0142 | 6.422587e-05 | 0.00440343 | 27.36667 | 0.5367941 | 0.7705176 | 2.028655 | 1.88995 | 0.1386651 | 0.06835321 | 0.9584274 | 0.2096684 | 0 | 0 | 0 | 0 | 1 | 0 | 0.01142305 | 37.81711 | 12.96587 | 16.37529 | 148.719 | 108.4917 | 0
240.0744 | 5.323719e-05 | 0.004456667 | 28.6 | 0.4969105 | 0.8301734 | 2.028353 | 1.889941 | 0.138372 | 0.0682189 | 0.9565441 | 0.1949308 | 0 | 0 | 0 | 0 | 1 | 0 | 0.0123399 | 40.85243 | 14.00655 | 17.68962 | 160.6556 | 117.1996 | 0
260.4417 | 6.813323e-05 | 0.0045248 | 29.81667 | 0.4584825 | 0.8970421 | 2.028038 | 1.889931 | 0.1380668 | 0.06807901 | 0.9545826 | 0.1806857 | 0 | 0 | 0 | 0 | 1 | 0 | 0.01337418 | 44.2765 | 15.18051 | 19.17229 | 174.1211 | 127.0227 | 0
282.6427 | 6.14631e-05 | 0.004586264 | 31.13333 | 0.4228272 | 0.9694527 | 2.027721 | 1.88992 | 0.1377597 | 0.06793818 | 0.952608 | 0.1674232 | 0 | 0 | 0 | 0 | 1 | 0 | 0.01450197 | 48.01015 | 16.46062 | 20.78901 | 188.804 | 137.734 | 0
305.9928 | 6.858911e-05 | 0.004654853 | 32.41667 | 0.3908461 | 1.045087 | 2.027411 | 1.889909 | 0.1374607 | 0.06780109 | 0.9506857 | 0.1554853 | 0 | 0 | 0 | 0 | 1 | 0 | 0.0156886 | 51.93861 | 17.80752 | 22.49008 | 204.2529 | 149.0042 | 0
330.68 | 5.520415e-05 | 0.004710057 | 33.75 | 0.3618936 | 1.124486 | 2.027106 | 1.889897 | 0.1371674 | 0.0676666 | 0.9487999 | 0.1446395 | 0 | 0 | 0 | 0 | 1 | 0 | 0.01694373 | 56.09383 | 19.23217 | 24.28934 | 220.5937 | 160.9249 | 0
359.3634 | 3.97088e-05 | 0.004749766 | 35.08333 | 0.3332014 | 1.216023 | 2.026779 | 1.889883 | 0.1368527 | 0.06752224 | 0.9467758 | 0.1338508 | 0 | 0 | 0 | 0 | 1 | 0 | 0.01840276 | 60.92411 | 20.88827 | 26.38091 | 239.5892 | 174.7823 | 0
388.9344 | 6.508408e-05 | 0.00481485 | 36.41667 | 0.3080113 | 1.309611 | 2.026466 | 1.889868 | 0.136552 | 0.06738432 | 0.944842 | 0.1243417 | 0 | 0 | 0 | 0 | 1 | 0 | 0.01990779 | 65.90667 | 22.59657 | 28.53842 | 259.1835 | 189.0765 | 0
420.9248 | 5.458714e-05 | 0.004869437 | 37.75 | 0.2847119 | 1.409988 | 2.026151 | 1.889853 | 0.1362505 | 0.06724596 | 0.9429019 | 0.1155117 | 0 | 0 | 0 | 0 | 1 | 0 | 0.02153695 | 71.30015 | 24.44577 | 30.87387 | 280.3939 | 204.5496 | 0
455.4801 | 6.468222e-05 | 0.004934119 | 39.06667 | 0.2631922 | 1.517424 | 2.025836 | 1.889836 | 0.1359485 | 0.06710735 | 0.9409583 | 0.1073234 | 0 | 0 | 0 | 0 | 1 | 0 | 0.0232979 | 77.12995 | 26.44455 | 33.39825 | 303.32 | 221.2745 | 0
494.1334 | 5.18146e-05 | 0.004985934 | 40.36666 | 0.2426605 | 1.636417 | 2.025508 | 1.889817 | 0.1356357 | 0.06696376 | 0.938945 | 0.09947824 | 0 | 0 | 0 | 0 | 1 | 0 | 0.02526915 | 83.65596 | 28.68204 | 36.22409 | 328.9841 | 239.9966 | 0
537.4831 | 5.28614e-05 | 0.005038795 | 41.76667 | 0.2231234 | 1.768421 | 2.025169 | 1.889796 | 0.1353115 | 0.06681495 | 0.9368584 | 0.09198016 | 0 | 0 | 0 | 0 | 1 | 0 | 0.02748177 | 90.98103 | 31.1935 | 39.39594 | 357.7906 | 261.0112 | 0
580.1496 | 7.035071e-05 | 0.005109146 | 43.15 | 0.2067272 | 1.896892 | 2.024857 | 1.889775 | 0.1350148 | 0.06667869 | 0.9349477 | 0.08565995 | 0 | 0 | 0 | 0 | 1 | 0 | 0.02966144 | 98.19704 | 33.66756 | 42.52056 | 386.1681 | 281.7128 | 0
628.6146 | 4.846277e-05 | 0.005157609 | 44.56667 | 0.1907869 | 2.041122 | 2.024528 | 1.889752 | 0.134702 | 0.066535 | 0.932933 | 0.0794888 | 0 | 0 | 0 | 0 | 1 | 0 | 0.03213966 | 106.4014 | 36.4805 | 46.07318 | 418.4326 | 305.25 | 0
679.9221 | 6.9045e-05 | 0.005226654 | 45.98333 | 0.1763744 | 2.191894 | 2.024204 | 1.889727 | 0.1343942 | 0.06639361 | 0.9309505 | 0.07388416 | 0 | 0 | 0 | 0 | 1 | 0 | 0.03476596 | 115.0961 | 39.46151 | 49.83806 | 452.625 | 330.1936 | 0
738.5158 | 5.668867e-05 | 0.005283342 | 47.36666 | 0.1623522 | 2.361735 | 2.02386 | 1.889698 | 0.1340685 | 0.06624395 | 0.928852 | 0.06840615 | 0 | 0 | 0 | 0 | 1 | 0 | 0.03776866 | 125.0368 | 42.86976 | 54.14252 | 491.7177 | 358.7121 | 0
801.6627 | 6.083678e-05 | 0.005344179 | 48.78333 | 0.1495246 | 2.54206 | 2.023516 | 1.889667 | 0.1337429 | 0.06609432 | 0.9267539 | 0.06337084 | 0 | 0 | 0 | 0 | 1 | 0 | 0.04100881 | 135.7636 | 46.54752 | 58.78737 | 533.9018 | 389.4858 | 0
866.3911 | 7.366808e-05 | 0.005417847 | 50.25 | 0.138308 | 2.724068 | 2.023187 | 1.889636 | 0.1334321 | 0.06595145 | 0.9247507 | 0.05894721 | 0 | 0 | 0 | 0 | 1 | 0 | 0.04433456 | 146.7738 | 50.32245 | 63.55493 | 577.2004 | 421.0725 | 0
939.4254 | 6.647035e-05 | 0.005484317 | 51.73333 | 0.1275007 | 2.926095 | 2.022842 | 1.8896 | 0.1331062 | 0.06580161 | 0.9226496 | 0.05466485 | 0 | 0 | 0 | 0 | 1 | 0 | 0.04809248 | 159.2148 | 54.58793 | 68.94203 | 626.1256 | 456.7637 | 0
1017.984 | 6.870553e-05 | 0.005553023 | 53.25 | 0.1176007 | 3.139579 | 2.022495 | 1.889562 | 0.1327801 | 0.06565161 | 0.9205464 | 0.05072295 | 0 | 0 | 0 | 0 | 1 | 0 | 0.05214108 | 172.6181 | 59.18333 | 74.74581 | 678.835 | 495.2157 | 0
1100.897 | 6.383238e-05 | 0.005616855 | 54.68333 | 0.1086791 | 3.360745 | 2.022154 | 1.889522 | 0.132459 | 0.06550391 | 0.9184755 | 0.0471535 | 0 | 0 | 0 | 0 | 1 | 0 | 0.05642138 | 186.7884 | 64.04174 | 80.88175 | 734.5612 | 535.8684 | 0
1192.175 | 7.630559e-05 | 0.005693161 | 56.1 | 0.1002882 | 3.599456 | 2.021803 | 1.889477 | 0.1321296 | 0.06535234 | 0.9163502 | 0.04378005 | 0 | 0 | 0 | 0 | 1 | 0 | 0.06114207 | 202.4167 | 69.40001 | 87.649 | 796.0207 | 580.7037 | 0
1291.196 | 7.489277e-05 | 0.005768054 | 57.5 | 0.09252302 | 3.852976 | 2.021448 | 1.889429 | 0.1317963 | 0.06519896 | 0.9141995 | 0.04064278 | 0 | 0 | 0 | 0 | 1 | 0 | 0.06627352 | 219.4049 | 75.22452 | 95.00509 | 862.8281 | 629.4402 | 0
1398.413 | 7.173698e-05 | 0.005839791 | 58.91667 | 0.08535189 | 4.121331 | 2.021088 | 1.889377 | 0.1314594 | 0.06504389 | 0.9120251 | 0.03773105 | 0 | 0 | 0 | 0 | 1 | 0 | 0.07184172 | 237.8389 | 81.54477 | 102.9873 | 935.3216 | 682.3248 | 0
1516.187 | 8.580135e-05 | 0.005925592 | 60.3 | 0.07864078 | 4.409032 | 2.020718 | 1.889319 | 0.1311142 | 0.06488492 | 0.9097961 | 0.03499234 | 0 | 0 | 0 | 0 | 1 | 0 | 0.0779726 | 258.1358 | 88.5037 | 111.7761 | 1015.141 | 740.5535 | 0
1641.532 | 7.422222e-05 | 0.005999814 | 61.66667 | 0.07255365 | 4.707432 | 2.02035 | 1.889258 | 0.1307705 | 0.06472664 | 0.9075767 | 0.03249563 | 0 | 0 | 0 | 0 | 1 | 0 | 0.08451437 | 279.7929 | 95.92901 | 121.1539 | 1100.309 | 802.6847 | 0
1778.211 | 9.295437e-05 | 0.006092769 | 63.03333 | 0.06689224 | 5.024043 | 2.019974 | 1.889192 | 0.13042 | 0.06456518 | 0.9053128 | 0.03016173 | 0 | 0 | 0 | 0 | 1 | 0 | 0.09166722 | 303.4732 | 104.0479 | 131.4077 | 1193.434 | 870.6197 | 0
1927.862 | 9.01022e-05 | 0.006182871 | 64.38333 | 0.06161243 | 5.360694 | 2.019588 | 1.889119 | 0.1300609 | 0.06439971 | 0.9029927 | 0.02797389 | 0 | 0 | 0.006116463 | 0 | 1 | 0 | 0.09952255 | 329.479 | 112.9642 | 142.6686 | 1295.704 | 945.2265 | 0
2087.145 | 8.598948e-05 | 0.00626886 | 65.71667 | 0.05682322 | 5.708067 | 2.019203 | 1.889041 | 0.1297025 | 0.0642345 | 0.9006762 | 0.02597908 | 1.468973e-05 | 1.468973e-05 | 0.01907577 | 0.0007799975 | 0.99922 | 3.62843e-05 | 0.1079106 | 357.2483 | 122.4851 | 154.6931 | 1404.909 | 1024.893 | 1.7808e-06
2261.52 | 0.0001043724 | 0.006373233 | 67.03333 | 0.05235263 | 6.076065 | 2.018806 | 1.888956 | 0.1293345 | 0.06406485 | 0.8982973 | 0.02410731 | 3.117401e-05 | 4.586373e-05 | 0.03516467 | 0.00243528 | 0.9975647 | 0.0001132855 | 0.1171255 | 387.7551 | 132.9446 | 167.9029 | 1524.88 | 1112.412 | 5.13125e-06
2449.378 | 0.0001123752 | 0.006485608 | 68.35 | 0.04824765 | 6.458909 | 2.018405 | 1.888865 | 0.1289623 | 0.06389317 | 0.8958901 | 0.02237963 | 3.832841e-05 | 8.419214e-05 | 0.04244482 | 0.004470449 | 0.9955296 | 0.0002079585 | 0.1270907 | 420.7459 | 144.2557 | 182.1883 | 1654.619 | 1207.058 | 8.697008e-06
2653.043 | 0.0001078062 | 0.006593414 | 69.63333 | 0.04445329 | 6.858901 | 2.017995 | 1.888765 | 0.1285829 | 0.06371813 | 0.8934357 | 0.0207743 | 3.232696e-05 | 0.0001165191 | 0.04770405 | 0.006186951 | 0.993813 | 0.0002878076 | 0.1379386 | 456.6591 | 156.5688 | 197.7392 | 1795.851 | 1310.088 | 1.111238e-05
2874.616 | 0.0001210398 | 0.006714454 | 70.91666 | 0.04093532 | 7.277311 | 2.017575 | 1.888657 | 0.1281945 | 0.06353889 | 0.8909225 | 0.01927804 | 4.377804e-05 | 0.0001602971 | 0.05548587 | 0.008511484 | 0.9914885 | 0.0003959414 | 0.149793 | 495.9042 | 170.0243 | 214.7328 | 1950.185 | 1422.676 | 1.410913e-05
3113.619 | 0.0001355419 | 0.006849996 | 72.15 | 0.03770146 | 7.710266 | 2.017147 | 1.888541 | 0.1277998 | 0.06335671 | 0.888368 | 0.0178953 | 5.703409e-05 | 0.0002173312 | 0.07727374 | 0.01153989 | 0.9884601 | 0.0005368182 | 0.1626416 | 538.4406 | 184.6082 | 233.1516 | 2117.463 | 1544.707 | 1.766082e-05
3373.255 | 0.0001651566 | 0.007015152 | 73.43333 | 0.03470737 | 8.160394 | 2.016708 | 1.888415 | 0.1273957 | 0.06317013 | 0.8857519 | 0.01660824 | 8.4777e-05 | 0.0003021082 | 0.09645522 | 0.01604139 | 0.9839586 | 0.0007462213 | 0.1766722 | 584.8902 | 200.5338 | 253.2649 | 2300.13 | 1677.964 | 2.26604e-05
3654.428 | 0.0001718532 | 0.007187006 | 74.63333 | 0.03194452 | 8.625741 | 2.016259 | 1.888278 | 0.1269828 | 0.06297939 | 0.8830773 | 0.0154142 | 8.970141e-05 | 0.0003918096 | 0.1127062 | 0.02080437 | 0.9791956 | 0.0009677879 | 0.1919524 | 635.4768 | 217.8778 | 275.1695 | 2499.066 | 1823.089 | 2.71275e-05
3958.377 | 0.0001800074 | 0.007367013 | 75.8 | 0.0293992 | 9.104762 | 2.015799 | 1.888129 | 0.1265608 | 0.06278444 | 0.8803438 | 0.01430822 | 9.607116e-05 | 0.0004878808 | 0.1280985 | 0.02590558 | 0.9740944 | 0.001205088 | 0.2085712 | 690.495 | 236.7411 | 298.9931 | 2715.43 | 1980.928 | 3.118536e-05
4304.247 | 0.00021656 | 0.007583573 | 76.95 | 0.02694004 | 9.6218 | 2.015304 | 1.887961 | 0.1261077 | 0.06257505 | 0.8774078 | 0.01323375 | 0.0001264343 | 0.0006143151 | 0.1565804 | 0.032619 | 0.967381 | 0.001517387 | 0.2276101 | 753.5253 | 258.3515 | 326.286 | 2963.302 | 2161.753 | 3.611172e-05
4643.214 | 0.0002363031 | 0.007819876 | 78.11667 | 0.02488544 | 10.10182 | 2.014842 | 1.887796 | 0.1256862 | 0.06238019 | 0.8746755 | 0.01233113 | 0.0001524532 | 0.0007667682 | 0.1586375 | 0.04071399 | 0.959286 | 0.001893953 | 0.2464021 | 815.738 | 279.6816 | 353.2249 | 3207.958 | 2340.232 | 4.1783e-05
5030.251 | 0.0001921849 | 0.008012061 | 79.28333 | 0.02287815 | 10.62023 | 2.014341 | 1.887607 | 0.1252292 | 0.06216881 | 0.8717117 | 0.01144457 | 0.0001012648 | 0.000868033 | 0.1724041 | 0.04609097 | 0.953909 | 0.002144082 | 0.268021 | 887.3094 | 304.2204 | 384.2162 | 3489.419 | 2545.56 | 4.366171e-05
5449.472 | 0.000246576 | 0.008258637 | 80.46667 | 0.02102579 | 11.14908 | 2.013824 | 1.887403 | 0.1247588 | 0.06195121 | 0.8686606 | 0.01062189 | 0.0001530117 | 0.001021045 | 0.1842532 | 0.05421561 | 0.9457844 | 0.002522028 | 0.2916335 | 965.4809 | 331.022 | 418.0655 | 3796.835 | 2769.822 | 4.740723e-05
5902.199 | 0.0002838895 | 0.008542527 | 81.63333 | 0.01932113 | 11.68547 | 2.013292 | 1.887182 | 0.1242757 | 0.06172761 | 0.8655253 | 0.009860577 | 0.0001877805 | 0.001208825 | 0.2261928 | 0.06418641 | 0.9358136 | 0.002985854 | 0.3173638 | 1050.663 | 360.2274 | 454.9506 | 4131.822 | 3014.198 | 5.182077e-05
6393.769 | 0.000301145 | 0.008843672 | 82.83334 | 0.01774386 | 12.23085 | 2.01274 | 1.886943 | 0.123776 | 0.06149626 | 0.8622814 | 0.009152187 | 0.00020174 | 0.001410565 | 0.264231 | 0.07489843 | 0.9251016 | 0.003484162 | 0.3455746 | 1144.058 | 392.2484 | 495.3916 | 4499.104 | 3282.133 | 5.582008e-05
6926.192 | 0.0003467463 | 0.009190418 | 84.03333 | 0.01628842 | 12.7823 | 2.012169 | 1.886684 | 0.1232599 | 0.06125724 | 0.8589299 | 0.008494788 | 0.0002440829 | 0.001654648 | 0.3029697 | 0.08785879 | 0.9121412 | 0.004087058 | 0.376453 | 1246.284 | 427.2974 | 539.6568 | 4901.117 | 3575.405 | 6.044569e-05
7213.953 | 0.0002163546 | 0.009406772 | 85.18333 | 0.01559139 | 13.0648 | 2.011867 | 1.886543 | 0.1229877 | 0.06113115 | 0.8571619 | 0.008178573 | 0.0001622132 | 0.001816861 | 0.3622864 | 0.09647201 | 0.903528 | 0.004487732 | 0.3932829 | 1302.001 | 446.4003 | 563.783 | 5120.229 | 3735.249 | 6.372395e-05
7501.857 | 0.0002256623 | 0.009632435 | 86.31667 | 0.01494762 | 13.33729 | 2.011571 | 1.886403 | 0.1227217 | 0.06100787 | 0.8554333 | 0.007885681 | 0.0001727347 | 0.001989596 | 0.4194832 | 0.1056439 | 0.8943561 | 0.004914394 | 0.4102208 | 1358.075 | 465.6258 | 588.0639 | 5340.746 | 3896.118 | 6.710429e-05
8127.065 | 0.0004456295 | 0.01007806 | 87.51667 | 0.01370707 | 13.89661 | 2.010955 | 1.886099 | 0.1221694 | 0.0607519 | 0.8518442 | 0.007318825 | 0.0003357628 | 0.002325359 | 0.4755197 | 0.1234723 | 0.8765277 | 0.005743744 | 0.4473476 | 1480.987 | 507.7671 | 641.2863 | 5824.108 | 4248.734 | 7.239531e-05
8803.401 | 0.0005519604 | 0.01063002 | 88.75 | 0.012564 | 14.45632 | 2.010316 | 1.885769 | 0.1215983 | 0.06048716 | 0.8481321 | 0.00679342 | 0.0004383629 | 0.002763722 | 0.5462744 | 0.1467486 | 0.8532514 | 0.006826521 | 0.4880472 | 1615.727 | 553.9636 | 699.6304 | 6353.983 | 4635.283 | 7.943246e-05
9171.162 | 0.0003836909 | 0.01101372 | 89.91666 | 0.01201344 | 14.74277 | 2.009975 | 1.88559 | 0.1212953 | 0.06034665 | 0.8461619 | 0.006539203 | 0.0003234126 | 0.003087134 | 0.7129314 | 0.1639212 | 0.8360788 | 0.007625365 | 0.5104139 | 1689.774 | 579.3512 | 731.6937 | 6645.18 | 4847.713 | 8.516974e-05
9536.839 | 0.0004371712 | 0.01145089 | 91.06667 | 0.01150825 | 15.01609 | 2.009643 | 1.885412 | 0.1210011 | 0.06021022 | 0.8442489 | 0.00630523 | 0.0003786451 | 0.003465779 | 0.807497 | 0.1840265 | 0.8159735 | 0.008560636 | 0.53282 | 1763.952 | 604.7835 | 763.8136 | 6936.89 | 5060.518 | 9.194977e-05
10331.28 | 0.0007120371 | 0.01216292 | 92.3 | 0.01053445 | 15.57351 | 2.008949 | 1.885025 | 0.1203888 | 0.05992627 | 0.8402674 | 0.005852177 | 0.0005902424 | 0.004056022 | 0.925791 | 0.2153673 | 0.7846327 | 0.01001856 | 0.5820735 | 1927.01 | 660.6892 | 834.4199 | 7578.13 | 5528.308 | 9.933458e-05
11191.04 | 0.0009998064 | 0.01316273 | 93.55 | 0.009637065 | 16.12645 | 2.008225 | 1.884606 | 0.1197559 | 0.05963269 | 0.836151 | 0.005432061 | 0.0008738977 | 0.00492992 | 1.043551 | 0.2617697 | 0.7382303 | 0.01217713 | 0.6362753 | 2106.451 | 722.2116 | 912.1198 | 8283.794 | 6043.096 | 0.0001114611
12123.03 | 0.001170175 | 0.01433291 | 94.8 | 0.00880884 | 16.67419 | 2.007468 | 1.884152 | 0.1191005 | 0.05932871 | 0.8318887 | 0.005041846 | 0.001039807 | 0.005969726 | 1.307478 | 0.3169815 | 0.6830185 | 0.0147455 | 0.6960991 | 2304.503 | 790.1153 | 997.8791 | 9062.653 | 6611.279 | 0.0001245941
13132.02 | 0.001357453 | 0.01569036 | 96.08334 | 0.008045555 | 17.21445 | 2.006678 | 1.88366 | 0.1184228 | 0.05901436 | 0.827481 | 0.004679865 | 0.00122264 | 0.007192366 | 1.493408 | 0.3819015 | 0.6180985 | 0.01776548 | 0.7621384 | 2523.132 | 865.074 | 1092.548 | 9922.431 | 7238.495 | 0.0001385781
14225.93 | 0.001460852 | 0.01715121 | 97.36667 | 0.007341262 | 17.7465 | 2.005849 | 1.883127 | 0.1177199 | 0.0586883 | 0.822909 | 0.004343605 | 0.00132102 | 0.008513387 | 1.620829 | 0.4520452 | 0.5479548 | 0.02102846 | 0.8352551 | 2765.192 | 948.0659 | 1197.363 | 10874.35 | 7932.929 | 0.0001514175
15409.24 | 0.001489203 | 0.01864041 | 98.65 | 0.006692977 | 18.26779 | 2.004982 | 1.882551 | 0.1169902 | 0.05834978 | 0.8181624 | 0.004031925 | 0.001344063 | 0.009857449 | 1.668232 | 0.5234125 | 0.4765875 | 0.02434836 | 0.9161582 | 3033.03 | 1039.896 | 1313.341 | 11927.65 | 8701.316 | 0.0001618593
16690.85 | 0.001486814 | 0.02012723 | 99.93333 | 0.00609558 | 18.77774 | 2.004071 | 1.881926 | 0.1162294 | 0.05799663 | 0.8132107 | 0.003742636 | 0.001335462 | 0.01119291 | 1.606524 | 0.5943231 | 0.4056769 | 0.02764701 | 1.005946 | 3330.282 | 1141.811 | 1442.054 | 13096.61 | 9554.087 | 0.0001696753
18082.56 | 0.00133333 | 0.02146056 | 101.2333 | 0.00554391 | 19.27643 | 2.003112 | 1.881248 | 0.1154296 | 0.05762514 | 0.8080017 | 0.003473478 | 0.001174229 | 0.01236714 | 1.504622 | 0.6566725 | 0.3433275 | 0.03054741 | 1.106047 | 3661.676 | 1255.432 | 1585.552 | 14399.85 | 10504.81 | 0.0001730468
19586.54 | 0.001266617 | 0.02272717 | 102.5667 | 0.005037086 | 19.76046 | 2.002104 | 1.880515 | 0.1145896 | 0.05723462 | 0.8025259 | 0.003224254 | 0.001099525 | 0.01346667 | 1.313253 | 0.7150553 | 0.2849447 | 0.03326329 | 1.217336 | 4030.108 | 1381.751 | 1745.088 | 15848.74 | 11561.78 | 0.0001739629
21218.06 | 0.001055064 | 0.02378224 | 103.8333 | 0.004569831 | 20.23081 | 2.001038 | 1.87972 | 0.1136992 | 0.05682013 | 0.7967142 | 0.00299259 | 0.0008779445 | 0.01434461 | 1.16027 | 0.7616725 | 0.2383275 | 0.03543185 | 1.341806 | 4442.178 | 1523.032 | 1923.519 | 17469.24 | 12743.95 | 0.0001710555955
22984.66 | 0.0009937529 | 0.02477599 | 105.0667 | 0.004140078 | 20.68581 | 1.999913 | 1.878859 | 0.1127543 | 0.05637961 | 0.7905374 | 0.002777664 | 0.00080578 | 0.01515039 | 0.9667653 | 0.804458 | 0.195542 | 0.03742216 | 1.48109 | 4903.289 | 1681.128 | 2123.187 | 19282.6 | 14066.81 | 0.0001667784
24898.55 | 0.0008365642 | 0.02561256 | 106.2833 | 0.003744799 | 21.12513 | 1.998722 | 1.877927 | 0.111747 | 0.05590926 | 0.7839422 | 0.002578155 | 0.0006361931 | 0.01578658 | 0.8530942 | 0.8382387 | 0.1617613 | 0.03899359 | 1.637424 | 5420.851 | 1858.577 | 2347.297 | 21317.95 | 15551.62 | 0.0001604236
26971.69 | 0.0008188616 | 0.02643142 | 107.5 | 0.003381499 | 21.5482 | 1.997459 | 1.876916 | 0.1106715 | 0.05540611 | 0.7768872 | 0.002392985 | 0.0006048985 | 0.01639148 | 0.6995407 | 0.8703577 | 0.1296423 | 0.04048772 | 1.813346 | 6003.255 | 2058.259 | 2599.486 | 23608.31 | 17222.45 | 0.0001537674
29216.36 | 0.000666203 | 0.02709762 | 108.7 | 0.003047945 | 21.95452 | 1.99612 | 1.875823 | 0.1095198 | 0.05486636 | 0.7693189 | 0.002221191 | 0.0004371173 | 0.0168286 | 0.6441891 | 0.8935678 | 0.1064322 | 0.04156742 | 2.011791 | 6660.226 | 2283.506 | 2883.963 | 26191.9 | 19107.21 | 0.0001457391
31649.78 | 0.0007492322 | 0.02784685 | 109.8833 | 0.002741563 | 22.34437 | 1.994697 | 1.874637 | 0.1082847 | 0.05428631 | 0.7611857 | 0.002061612 | 0.0005035346 | 0.01733213 | 0.5621422 | 0.9203046 | 0.07969544 | 0.04281117 | 2.236617 | 7404.536 | 2538.698 | 3206.258 | 29118.96 | 21242.52 | 0.0001385592
34283.94 | 0.0006714985 | 0.02851835 | 111.0667 | 0.002460806 | 22.71705 | 1.993183 | 1.873353 | 0.1069594 | 0.05366262 | 0.7524405 | 0.001913599 | 0.0004078678 | 0.01774 | 0.5136989 | 0.9419616 | 0.05803841 | 0.04381862 | 2.491796 | 8249.331 | 2828.342 | 3572.065 | 32441.19 | 23666.11 | 0.0001309233
37138.38 | 0.0006046947 | 0.02912305 | 112.2667 | 0.002203511 | 23.07298 | 1.991572 | 1.871962 | 0.1055337 | 0.05299016 | 0.7430114 | 0.001776166 | 0.0003210759 | 0.01806108 | 0.401114 | 0.9590101 | 0.04098987 | 0.0446117 | 2.782753 | 9212.572 | 3158.596 | 3989.161 | 36229.21 | 26429.51 | 0.0001230481
40228.11 | 0.0005382709 | 0.02966132 | 113.45 | 0.001968241 | 23.41188 | 1.989855 | 1.870456 | 0.1039994 | 0.05226483 | 0.7328412 | 0.001648695 | 0.0002330663 | 0.01829414 | 0.3229025 | 0.9713855 | 0.02861447 | 0.04518738 | 3.115384 | 10313.78 | 3536.152 | 4465.997 | 40559.8 | 29588.71 | 0.0001150633
43575.41 | 0.0005491618 | 0.03021048 | 114.6167 | 0.001753194 | 23.73424 | 1.988023 | 1.868825 | 0.1023459 | 0.05148125 | 0.721854 | 0.001530354 | 0.0002202298 | 0.01851437 | 0.2568458 | 0.9830793 | 0.01692068 | 0.04573136 | 3.497517 | 11578.87 | 3969.898 | 5013.797 | 45534.87 | 33218.06 | 0.0001075033
47187.02 | 0.0005151406 | 0.03072562 | 115.8 | 0.001557661 | 24.03918 | 1.986073 | 1.867064 | 0.1005695 | 0.05063734 | 0.710021 | 0.001420906 | 0.0001617668 | 0.01867614 | 0.2050584 | 0.9916688 | 0.008331157 | 0.04613093 | 3.936561 | 13032.36 | 4468.239 | 5643.179 | 51250.87 | 37387.93 | 0.0001001426
51113.18 | 0.000491837 | 0.03121746 | 116.9833 | 0.001378829 | 24.32931 | 1.983982 | 1.865151 | 0.09864531 | 0.04972086 | 0.6971704 | 0.00131892 | 0.00010907 | 0.01878521 | 0.1130653 | 0.9974603 | 0.002539741 | 0.04640034 | 4.447127 | 14722.64 | 5047.763 | 6375.091 | 57898.03 | 42237.09 | 9.299024e-05
55369.73 | 0.0004099086 | 0.03162736 | 118.1667 | 0.001216088 | 24.60409 | 1.981743 | 1.863076 | 0.09656476 | 0.04872718 | 0.6832374 | 0.001224177 | 0 | 0.01878521 | 0.06541393 | 0.9974603 | 0.002539741 | 0.04640034 | 5.042254 | 16692.87 | 5723.269 | 7228.224 | 65646.11 | 47889.38 | 8.58416e-05
59977.98 | 0.0004946813 | 0.03212205 | 119.35 | 0.001068523 | 24.86357 | 1.979347 | 1.86083 | 0.09431844 | 0.04765129 | 0.6681515 | 0.001136289 | 4.783105e-05 | 0.01883304 | 0 | 1 | 0 | 0.04651848 | 5.738602 | 18998.2 | 6513.667 | 8226.46 | 74712.01 | 54503.02 | 7.944797e-05

## A10 Summary
|  | Sample Image Not Available | Data Summary |  |  | Pore Throat Radius Histogram
|  |  | Sample Weight | 5.027 | g | Porosity < 10 nm | 4.929996 | %
|  |  | Intrusion Pressure | 2087 | psia | Porosity 10-100 nm | 1.598061 | %
|  |  | Intrusion Porosity | 4.651848 | % | Porosity 100-1000 nm | 0.4467984 | %
Well | Iniskin Bay Association 1 |  | Total Porosity | 7.131809 | % | Porosity 1000-10000 nm | 0.1569536 | %
Sample ID | A10 |  | Bulk Density | 2.470046 | g/cc | Porosity > 100000 nm | 0 | %
Sample Depth, ft | 6810 |  | Grain Density | 2.659733 | g/cc | Porosity >= 10 nm | 2.201813 | %
Sample Type | Core Chip |  | Permeability to Air (Swanson) | 0.0001752205 | mD | Porosity >= 20 nm | 1.237436 | %
Sample Material | Intact |  | Permeability to Air (500 psi) | 0.0006789547 | mD | Porosity >= 40 nm | 0.8560161 | %
Sample Cleaning | Solvent |  | Permeability to Air (1500 psi) | 0.0002575204 | mD | Median Pore Throat Radius | 0.007341262 | µm

## A11 Data
MERCURY INJECTION CAPILLARY PRESSURE
Sample Metadata |  |  |  | Data Summary |  |  |  |  | System Parameters |  |  |  | Fluid Pressure Gradients |  |  |  |  | Fluid Parameters |  | Air/Hg | Air/Water | Air/Oil | Oil/Water
Client |  | Hilcorp Energy |  | Intrusion Porosity, fraction |  |  | 0.04967766 |  | Pen Volume, mL |  | 14.7116 |  | Water, psia/ft |  |  | 0.47 |  | Hg Contact Angle |  | 140 | 0 | 0 | 0
Well |  | Iniskin Bay Association 1 |  | Total Porosity, fraction |  |  | 0.07065058 |  | Pen Weight, g |  | 82.452 |  | Oil, psia/ft |  |  | 0.287 |  | Hg IFT |  | 485 | 0 | 0 | 0
Sample ID |  | A11 |  | Bulk Density, g/cc |  |  | 2.506359 |  | Sample Weight, g |  | 5.137 |  | Gas, psia/ft |  |  | 0.114 |  | Lab Contact Angle |  | 0 | 0 | 0 | 30
Sample Depth, ft |  | 4540 |  | Grain Density, g/cc |  |  | 2.696897 |  | Assembly Weight, g |  | 258.82 | [6 empty] | Lab IFT |  | 0 | 70 | 24 | 35
Sample Weight, g |  | 5.137 |  | Permeability to Air, mD (Swanson) |  |  | 0.0006882222 |  | Total Pore Volume, mL |  | 0.1448045 |  | Threshold Pressures |  |  |  |  | Reservoir Contact Angle |  | 0 | 0 | 0 | 30
Sample Type |  | Cuttings |  | Permeability to Air, mD (500 psi) |  |  | 3.81686e-05 |  | Hg Intrusion Volume, mL |  | 0.1018187 |  | Closure Pressure, psia |  |  | 38 |  | Reservoir IFT |  | 0 | 50 | 0 | 25
Sample Material |  | +10 Mesh |  | Permeability to Air, mD (1500 psi) |  |  | 4.110248e-06 |  | Bulk Volume, mL |  | 2.049586 |  | Intrusion Pressure, psia |  |  | 126 |  | Lab T*cos(theta) |  |  | 70 | 24 | 30.31089
Sample Cleaning |  | Solvent |  | Median Pore Throat Radius, um |  |  | 0.0149454 |  | Bulk Modulus (Grain), GPa |  | 27.19426 | [6 empty] | Reservoir T*cos(theta) |  |  | 50 |  | 21.65064
[18 empty] | IFT*cos(contact angle) |  | 371.5316
Raw Data |  |  |  | Pore Size | Sample Compression | [6 empty] | Mercury Intrusion | [5 empty] | Capillary Conversions
Injection Pressure | Incremental Volume | Cumulative Volume | Elapsed Time | Pore Throat Radius | Bulk Modulus | Bulk Volume | Grain Volume | Pore Volume | Total Porosity | Normalized Porosity Reduction | Normalized Permeability Reduction | Incremental Volume | Cumulative Volume | Log Normalized Pore Volume | Hg Saturation | 1.0 - Hg Saturation | Cumulative Intrusion Porosity | Leverett J Function | Gas-Water Pressure | Gas-Oil Pressure | Oil-Water Pressure | HAFW Gas-Water | HAFW Oil-Water | Swanson Stressed Sb/Pc
psia | mL/g | mL/g | minutes | um | GPa | mL | mL | mL | fraction | fraction | fraction | mL/g | mL/g | fraction | fraction | fraction | fraction |  | psia | psia | psia | ft | ft
4.963401 | 0 | 0 | 124.7667 | 21.70762
5.172979 | 6.060953e-05 | 6.060953e-05 | 125.55 | 20.82849 |  | 2.049586 | 1.904782 | 0.1448045 | 0.07065058 | 1 | 1 | 0 | 0 | 0 | 0 | 1 | 0 | 0.001076553 | 0.9746266 | 0.3341577 | 0.4220257 | 3.832801 | 2.79606 | 0
5.609486 | 7.955002e-05 | 0.0001401596 | 126.4333 | 19.20865 |  | 2.049586 | 1.904782 | 0.1448045 | 0.07065058 | 1 | 1 | 0 | 0 | 0 | 0 | 1 | 0 | 0.001167337 | 1.056816 | 0.3623368 | 0.4576146 | 4.156017 | 3.031848 | 0
6.077693 | 8.333811e-05 | 0.0002234977 | 127.3333 | 17.73032 |  | 2.049586 | 1.904782 | 0.1448045 | 0.07065058 | 1 | 1 | 0 | 0 | 0 | 0 | 1 | 0 | 0.001264668 | 1.144931 | 0.3925479 | 0.4957698 | 4.502539 | 3.284639 | 0
6.584411 | 8.712622e-05 | 0.0003106239 | 128.25 | 16.36797 |  | 2.049586 | 1.904782 | 0.1448045 | 0.07065058 | 1 | 1 | 0 | 0 | 0 | 0 | 1 | 0 | 0.00136993 | 1.240227 | 0.4252208 | 0.5370342 | 4.877299 | 3.55803 | 0
7.131747 | 9.470238e-05 | 0.0004053263 | 129.1833 | 15.11473 |  | 2.049586 | 1.904782 | 0.1448045 | 0.07065058 | 1 | 1 | 0 | 0 | 0 | 0 | 1 | 0 | 0.001483518 | 1.343061 | 0.4604779 | 0.5815623 | 5.281699 | 3.853043 | 0
7.725782 | 9.470241e-05 | 0.0005000287 | 130.15 | 13.95651 |  | 2.049586 | 1.904782 | 0.1448045 | 0.07065058 | 1 | 1 | 0 | 0 | 0 | 0 | 1 | 0 | 0.001606631 | 1.454518 | 0.4986919 | 0.6298248 | 5.720015 | 4.172798 | 0
8.369191 | 9.470241e-05 | 0.0005947311 | 131.1167 | 12.88866 |  | 2.049586 | 1.904782 | 0.1448045 | 0.07065058 | 1 | 1 | 0 | 0 | 0 | 0 | 1 | 0 | 0.001739744 | 1.575028 | 0.5400096 | 0.6820071 | 6.19393 | 4.518523 | 0
9.074623 | 9.470241e-05 | 0.0006894335 | 132.1 | 11.89319 |  | 2.049586 | 1.904782 | 0.1448045 | 0.07065058 | 1 | 1 | 0 | 0 | 0 | 0 | 1 | 0 | 0.001885363 | 1.70686 | 0.5852091 | 0.739092 | 6.71237 | 4.896729 | 0
9.829512 | 9.091431e-05 | 0.0007803478 | 133.1 | 10.98753 |  | 2.049586 | 1.904782 | 0.1448045 | 0.07065058 | 1 | 1 | 0 | 0 | 0 | 0 | 1 | 0 | 0.002040765 | 1.847549 | 0.6334453 | 0.8000121 | 7.265641 | 5.300345 | 0
10.64707 | 8.712616e-05 | 0.000867474 | 134.1167 | 10.15292 |  | 2.049586 | 1.904782 | 0.1448045 | 0.07065058 | 1 | 1 | 0 | 0 | 0 | 0 | 1 | 0 | 0.002208524 | 1.999425 | 0.6855171 | 0.8657764 | 7.862907 | 5.736055 | 0
11.53735 | 7.576193e-05 | 0.0009432359 | 135.15 | 9.379955 |  | 2.049586 | 1.904782 | 0.1448045 | 0.07065058 | 1 | 1 | 0 | 0 | 0 | 0 | 1 | 0 | 0.00239052 | 2.164189 | 0.7420078 | 0.9371215 | 8.510857 | 6.20874 | 0
12.49785 | 8.333818e-05 | 0.001026574 | 136.2 | 8.670794 |  | 2.049586 | 1.904782 | 0.1448045 | 0.07065058 | 1 | 1 | 0 | 0 | 0 | 0 | 1 | 0 | 0.002586034 | 2.341193 | 0.8026947 | 1.013766 | 9.206938 | 6.716537 | 0
13.54241 | 6.818562e-05 | 0.00109476 | 137.2833 | 8.014888 |  | 2.049586 | 1.904782 | 0.1448045 | 0.07065058 | 1 | 1 | 0 | 0 | 0 | 0 | 1 | 0 | 0.002797665 | 2.532787 | 0.868384 | 1.096729 | 9.960397 | 7.266191 | 0
14.66506 | 7.955008e-05 | 0.00117431 | 138.4 | 7.415094 |  | 2.049586 | 1.904782 | 0.1448045 | 0.07065058 | 1 | 1 | 0 | 0 | 0 | 0 | 1 | 0 | 0.003023963 | 2.737659 | 0.938626 | 1.185441 | 10.76608 | 7.85394 | 0
15.89958 | 7.576193e-05 | 0.001250072 | 139.55 | 6.854084 |  | 2.049586 | 1.904782 | 0.1448045 | 0.07065058 | 1 | 1 | 0 | 0 | 0 | 0 | 1 | 0 | 0.003271476 | 2.961738 | 1.015453 | 1.28247 | 11.64728 | 8.496789 | 0
17.21794 | 7.576193e-05 | 0.001325834 | 140.7167 | 6.344351 |  | 2.049586 | 1.904782 | 0.1448045 | 0.07065058 | 1 | 1 | 0 | 0 | 0 | 0 | 1 | 0 | 0.00353432 | 3.199697 | 1.097039 | 1.385509 | 12.58308 | 9.179458 | 0
18.65224 | 6.818573e-05 | 0.001394019 | 141.9167 | 5.871951 |  | 2.049586 | 1.904782 | 0.1448045 | 0.07065058 | 1 | 1 | 0 | 0 | 0 | 0 | 1 | 0 | 0.003818657 | 3.457113 | 1.185296 | 1.496974 | 13.59539 | 9.917947 | 0
20.20741 | 7.576193e-05 | 0.001469781 | 143.1833 | 5.435609 |  | 2.049586 | 1.904782 | 0.1448045 | 0.07065058 | 1 | 1 | 0 | 0 | 0 | 0 | 1 | 0 | 0.004125199 | 3.734632 | 1.280445 | 1.617143 | 14.68676 | 10.71411 | 0
21.89158 | 7.954985e-05 | 0.001549331 | 144.4667 | 5.032882 |  | 2.049586 | 1.904782 | 0.1448045 | 0.07065058 | 1 | 1 | 0 | 0 | 0 | 0 | 1 | 0 | 0.004455294 | 4.033474 | 1.382905 | 1.746546 | 15.86198 | 11.57144 | 0
23.71357 | 7.955008e-05 | 0.001628881 | 145.85 | 4.661309 |  | 2.049586 | 1.904782 | 0.1448045 | 0.07065058 | 1 | 1 | 0 | 0 | 0 | 0 | 1 | 0 | 0.004810444 | 4.355 | 1.493143 | 1.88577 | 17.1264 | 12.49385 | 0
25.69139 | 7.954997e-05 | 0.001708431 | 147.2667 | 4.317143 |  | 2.049586 | 1.904782 | 0.1448045 | 0.07065058 | 1 | 1 | 0 | 0 | 0 | 0 | 1 | 0 | 0.005193937 | 4.702184 | 1.612177 | 2.036105 | 18.49173 | 13.48987 | 0
27.82115 | 8.333824e-05 | 0.001791769 | 148.8167 | 4.000652 |  | 2.049586 | 1.904782 | 0.1448045 | 0.07065058 | 1 | 1 | 0 | 0 | 0 | 0 | 1 | 0 | 0.005604828 | 5.074172 | 1.739716 | 2.197181 | 19.95461 | 14.55705 | 0
30.14167 | 8.333812e-05 | 0.001875108 | 150.4667 | 3.706013 |  | 2.049586 | 1.904782 | 0.1448045 | 0.07065058 | 1 | 1 | 0 | 0 | 0 | 0 | 1 | 0 | 0.006050429 | 5.477585 | 1.878029 | 2.371864 | 21.54106 | 15.71438 | 0
38.65865 | 2.907496e-05 | 0.001904182 | 3.916667 | 2.922764 | 0.1299447 | 2.048664 | 1.904778 | 0.1438763 | 0.07022931 | 0.9940373 | 1 | 0 | 0 | 0 | 0 | 1 | 0 | 0.007671836 | 6.94548 | 2.381307 | 3.007481 | 27.31368 | 19.92556 | 0
41.70372 | 2.703338e-05 | 0.001931216 | 4.983333 | 2.718737 | 0.1416499 | 2.048362 | 1.904776 | 0.1435728 | 0.07009151 | 0.9920869 | 0.8501009 | 0 | 0 | 0 | 0 | 1 | 0 | 0.008247567 | 7.466702 | 2.560012 | 3.233177 | 29.36343 | 21.42087 | 0
44.5129 | 3.964431e-05 | 0.00197086 | 6.033333 | 2.554644 | 0.152549 | 2.048103 | 1.904775 | 0.1433132 | 0.06997364 | 0.9904184 | 0.7393162 | 0 | 0 | 0 | 0 | 1 | 0 | 0.008777336 | 7.946313 | 2.72445 | 3.440855 | 31.24955 | 22.7968 | 0
47.55622 | 3.413879e-05 | 0.002004999 | 7.1 | 2.398173 | 0.1644582 | 2.047843 | 1.904773 | 0.1430527 | 0.06985531 | 0.9887436 | 0.6416689 | 0 | 0 | 0 | 0 | 1 | 0 | 0.009350022 | 8.464778 | 2.90221 | 3.665356 | 33.28845 | 24.2842 | 0
52.04574 | 7.526763e-05 | 0.002080267 | 8.2 | 2.19986 | 0.1822066 | 2.047497 | 1.904771 | 0.1427066 | 0.0696981 | 0.9865184 | 0.5289262 | 0 | 0 | 0 | 0 | 1 | 0 | 0.01019291 | 9.227862 | 3.163838 | 3.995781 | 36.28934 | 26.47337 | 0
56.71363 | 3.973278e-05 | 0.002119999 | 9.266666 | 2.026053 | 0.2008698 | 2.04717 | 1.904769 | 0.1423807 | 0.06955002 | 0.9844225 | 0.4400443 | 0 | 0 | 0 | 0 | 1 | 0 | 0.01106731 | 10.01948 | 3.43525 | 4.338562 | 39.40245 | 28.74441 | 0
60.74329 | 5.046115e-05 | 0.002170461 | 10.36667 | 1.896896 | 0.2171396 | 2.046909 | 1.904767 | 0.142121 | 0.06943199 | 0.9827519 | 0.3798777 | 0 | 0 | 0 | 0 | 1 | 0 | 0.01182087 | 10.70169 | 3.669152 | 4.633969 | 42.08531 | 30.70158 | 0
65.86741 | 5.817646e-05 | 0.002228637 | 11.46667 | 1.754849 | 0.2380238 | 2.046606 | 1.904764 | 0.1418202 | 0.06929531 | 0.9808173 | 0.3193799 | 0 | 0 | 0 | 0 | 1 | 0 | 0.01277772 | 11.56795 | 3.966154 | 5.009068 | 45.49193 | 33.18674 | 0
71.59893 | 5.296222e-05 | 0.002281599 | 12.65 | 1.619391 | 0.2616229 | 2.046299 | 1.904762 | 0.1415148 | 0.06915646 | 0.9788519 | 0.2671117 | 0 | 0 | 0 | 0 | 1 | 0 | 0.01384654 | 12.53557 | 4.297911 | 5.428063 | 49.2972 | 35.96271 | 0
77.24666 | 7.030996e-05 | 0.002351909 | 13.8 | 1.505043 | 0.285104 | 2.04602 | 1.904759 | 0.1412393 | 0.06903122 | 0.9770793 | 0.2270214 | 0 | 0 | 0 | 0 | 1 | 0 | 0.01489856 | 13.48799 | 4.624454 | 5.840471 | 53.04266 | 38.69505 | 0
84.23843 | 4.790723e-05 | 0.002399816 | 14.9 | 1.38416 | 0.3144586 | 2.045708 | 1.904755 | 0.1409305 | 0.06889084 | 0.9750924 | 0.1885667 | 0 | 0 | 0 | 0 | 1 | 0 | 0.01619969 | 14.66593 | 5.02832 | 6.350535 | 57.67502 | 42.0744 | 0
91.61984 | 6.437139e-05 | 0.002464188 | 16.01667 | 1.276048 | 0.345762 | 2.045408 | 1.904752 | 0.1406348 | 0.06875636 | 0.9731888 | 0.1575176 | 0 | 0 | 0 | 0 | 1 | 0 | 0.0175722 | 15.90849 | 5.45434 | 6.888579 | 62.56149 | 45.63912 | 0
99.72597 | 6.021769e-05 | 0.002524405 | 17.15 | 1.175303 | 0.3804748 | 2.045109 | 1.904748 | 0.1403403 | 0.06862241 | 0.9712929 | 0.131361 | 0 | 0 | 0 | 0 | 1 | 0 | 0.01907846 | 17.27214 | 5.921877 | 7.479056 | 67.92415 | 49.55122 | 0
107.3641 | 4.282594e-05 | 0.002567231 | 18.26667 | 1.093961 | 0.4134761 | 2.04485 | 1.904744 | 0.1400854 | 0.06850644 | 0.9696515 | 0.1121544 | 0 | 0 | 0 | 0 | 1 | 0 | 0.02049704 | 18.55641 | 6.362199 | 8.035162 | 72.97466 | 53.23561 | 0
116.4404 | 6.532553e-05 | 0.002632557 | 19.41667 | 1.010859 | 0.453027 | 2.044568 | 1.904739 | 0.1398095 | 0.06838094 | 0.9678751 | 0.09425934 | 0 | 0 | 0.003491089 | 0 | 1 | 0 | 0.0221821 | 20.08194 | 6.885235 | 8.695733 | 78.97391 | 57.61211 | 0
126.1096 | 6.038579e-05 | 0.002692943 | 20.5 | 0.9351991 | 0.4955241 | 2.044294 | 1.904735 | 0.1395414 | 0.06825895 | 0.9661484 | 0.07945458 | 8.194462e-06 | 8.194462e-06 | 0.01508876 | 0.0004134306 | 0.9995866 | 2.053827e-05 | 0.02397668 | 21.70661 | 7.442265 | 9.399236 | 85.36306 | 62.27305 | 1.628605e-05
136.5417 | 7.943879e-05 | 0.002772382 | 21.6 | 0.8653356 | 0.5417529 | 2.044024 | 1.90473 | 0.1392776 | 0.0681389 | 0.9644492 | 0.06701712 | 2.80796e-05 | 3.627406e-05 | 0.02311046 | 0.001830115 | 0.9981699 | 9.091582e-05 | 0.02591245 | 23.45911 | 8.043122 | 10.15809 | 92.25491 | 67.30072 | 6.658466e-05
147.9484 | 7.027481e-05 | 0.002842656 | 22.8 | 0.7999972 | 0.5927042 | 2.043754 | 1.904724 | 0.1390145 | 0.0680192 | 0.962755 | 0.05643521 | 1.907181e-05 | 5.534586e-05 | 0.03253713 | 0.002792334 | 0.9972077 | 0.0001387166 | 0.02802881 | 25.37509 | 8.700031 | 10.98774 | 99.78968 | 72.79739 | 9.376011e-05
160.6145 | 8.325651e-05 | 0.002925913 | 23.9 | 0.7381155 | 0.6497207 | 2.043481 | 1.904718 | 0.1387489 | 0.0678983 | 0.9610438 | 0.04733021 | 3.154153e-05 | 8.68874e-05 | 0.03335418 | 0.004383681 | 0.9956163 | 0.000217771 | 0.03037867 | 27.50247 | 9.429419 | 11.90892 | 108.1558 | 78.90053 | 0.0001355862
174.3127 | 8.174567e-05 | 0.003007659 | 25.05 | 0.6811341 | 0.7118444 | 2.043211 | 1.904711 | 0.1384874 | 0.0677793 | 0.9593594 | 0.03971965 | 3.084446e-05 | 0.0001177319 | 0.03828223 | 0.00593986 | 0.9940601 | 0.0002950783 | 0.03292005 | 29.80323 | 10.21825 | 12.90518 | 117.2037 | 85.50108 | 0.0001692811
188.5921 | 7.900596e-05 | 0.003086664 | 26.15 | 0.6303996 | 0.7770526 | 2.042953 | 1.904704 | 0.1382384 | 0.06766596 | 0.9577552 | 0.03355546 | 3.053364e-05 | 0.0001482655 | 0.04442659 | 0.007480356 | 0.9925196 | 0.0003716066 | 0.03556945 | 32.2018 | 11.04062 | 13.94379 | 126.6363 | 92.38221 | 0.0001970425
204.2775 | 9.402051e-05 | 0.003180685 | 27.33333 | 0.582716 | 0.8491409 | 2.042694 | 1.904696 | 0.1379889 | 0.06755241 | 0.956148 | 0.02827775 | 4.545556e-05 | 0.0001937211 | 0.0418018 | 0.0097737 | 0.9902263 | 0.0004855346 | 0.03848009 | 34.83687 | 11.94407 | 15.08481 | 136.9989 | 99.94183 | 0.0002376838
221.666 | 7.352699e-05 | 0.003254212 | 28.53333 | 0.537626 | 0.9295412 | 2.042432 | 1.904688 | 0.1377369 | 0.0674377 | 0.9545243 | 0.02373846 | 2.446934e-05 | 0.0002181904 | 0.04276472 | 0.01100824 | 0.9889918 | 0.0005468635 | 0.04170737 | 37.75859 | 12.9458 | 16.34995 | 148.4888 | 108.3238 | 0.0002467061
239.9321 | 8.012797e-05 | 0.00333434 | 29.66667 | 0.4972015 | 1.014466 | 2.04218 | 1.904679 | 0.137495 | 0.06732758 | 0.9529657 | 0.02003518 | 3.303953e-05 | 0.0002512299 | 0.04534966 | 0.01267516 | 0.9873248 | 0.0006296724 | 0.04509835 | 40.82852 | 13.99835 | 17.67927 | 160.5616 | 117.131 | 0.0002624378
260.6245 | 0.0001014969 | 0.003435837 | 30.98333 | 0.4581644 | 1.111152 | 2.041919 | 1.904668 | 0.1372457 | 0.06721408 | 0.9513592 | 0.01678187 | 5.296357e-05 | 0.0003041935 | 0.05024226 | 0.0153473 | 0.9846527 | 0.0007624182 | 0.04894088 | 44.30724 | 15.19106 | 19.1856 | 174.242 | 127.1109 | 0.0002925351
282.1263 | 8.127745e-05 | 0.003517114 | 32.28333 | 0.4235937 | 1.212059 | 2.04167 | 1.904658 | 0.1370088 | 0.06710626 | 0.9498331 | 0.01416112 | 3.517273e-05 | 0.0003393662 | 0.05485897 | 0.01712185 | 0.9828781 | 0.0008505737 | 0.05293508 | 47.92328 | 16.43084 | 20.75139 | 188.4623 | 137.4848 | 0.0003014869
305.4695 | 9.009661e-05 | 0.003607211 | 33.53333 | 0.3915099 | 1.322008 | 2.041423 | 1.904646 | 0.1367738 | 0.06699926 | 0.9483186 | 0.01194399 | 4.434481e-05 | 0.000383711 | 0.06012771 | 0.01935916 | 0.9806408 | 0.0009617177 | 0.05727306 | 51.85054 | 17.77733 | 22.45194 | 203.9066 | 148.7516 | 0.0003148326
330.5308 | 0.0001082751 | 0.003715486 | 34.86666 | 0.3620557 | 1.440395 | 2.041179 | 1.904634 | 0.1365431 | 0.06689421 | 0.9468317 | 0.01008791 | 6.335738e-05 | 0.0004470684 | 0.06668293 | 0.02255569 | 0.9774443 | 0.001120514 | 0.06193236 | 56.06872 | 19.22356 | 24.27847 | 220.4949 | 160.8529 | 0.0003390044
359.0106 | 9.952625e-05 | 0.003815012 | 36.2 | 0.3335268 | 1.575227 | 2.040926 | 1.90462 | 0.1363041 | 0.06678541 | 0.9452917 | 0.008451155 | 5.30017e-05 | 0.0005000701 | 0.06819684 | 0.02522976 | 0.9747702 | 0.001253355 | 0.06722988 | 60.86467 | 20.86789 | 26.35518 | 239.3555 | 174.6118 | 0.0003491138
388.7918 | 9.264215e-05 | 0.003907654 | 37.55 | 0.3081237 | 1.716413 | 2.040683 | 1.904605 | 0.1360754 | 0.0666813 | 0.9438181 | 0.007124993 | 4.812757e-05 | 0.0005481977 | 0.06547652 | 0.02765791 | 0.9723421 | 0.00137398 | 0.07277261 | 65.88263 | 22.58833 | 28.52801 | 259.089 | 189.0075 | 0.0003533975
422.1833 | 0.0001046611 | 0.004012316 | 38.85 | 0.2838669 | 1.874781 | 2.040434 | 1.904589 | 0.1358415 | 0.06657478 | 0.9423104 | 0.005972249 | 5.911769e-05 | 0.0006073154 | 0.07736583 | 0.03064054 | 0.9693595 | 0.001522151 | 0.07899114 | 71.5124 | 24.51854 | 30.96578 | 281.2285 | 205.1585 | 0.0003605426
456.03 | 0.0001201788 | 0.004132494 | 40.18333 | 0.2628758 | 2.035218 | 2.040202 | 1.904572 | 0.1356239 | 0.06647571 | 0.9409082 | 0.005062904 | 7.781911e-05 | 0.0006851345 | 0.08392117 | 0.03456671 | 0.9654333 | 0.001717193 | 0.0852987 | 77.22277 | 26.47638 | 33.43844 | 303.685 | 221.5407 | 0.0003765527
494.5757 | 0.0001091501 | 0.004241644 | 41.56667 | 0.242444 | 2.217632 | 2.039959 | 1.904553 | 0.1353972 | 0.06637251 | 0.9394475 | 0.004255198 | 6.502476e-05 | 0.0007501592 | 0.09035347 | 0.03784737 | 0.9621526 | 0.001880169 | 0.0924872 | 83.73067 | 28.70766 | 36.25644 | 329.2779 | 240.2109 | 0.0003801579
535.4548 | 0.0001148065 | 0.004356451 | 42.9 | 0.2239675 | 2.410551 | 2.039722 | 1.904533 | 0.1351768 | 0.06627218 | 0.9380274 | 0.003589589 | 7.190549e-05 | 0.0008220647 | 0.09034784 | 0.04147517 | 0.9585248 | 0.00206039 | 0.1001171 | 90.63815 | 31.07594 | 39.24747 | 356.4422 | 260.0275 | 0.0003847925
580.1812 | 0.0001236256 | 0.004480076 | 44.25 | 0.206716 | 2.620779 | 2.039483 | 1.904511 | 0.1349558 | 0.06617159 | 0.9366036 | 0.003022861 | 8.061093e-05 | 0.0009026757 | 0.09575754 | 0.04554219 | 0.9544578 | 0.00226243 | 0.1084724 | 98.20239 | 33.66939 | 42.52288 | 386.1892 | 281.7282 | 0.0003899522
627.7692 | 0.0001178812 | 0.004597958 | 45.66667 | 0.191044 | 2.843267 | 2.039249 | 1.904487 | 0.1347399 | 0.06607327 | 0.9352119 | 0.00255321 | 7.583893e-05 | 0.0009785146 | 0.09932645 | 0.04936845 | 0.9506315 | 0.002452509 | 0.1173707 | 106.2583 | 36.43141 | 46.01118 | 417.8696 | 304.8393 | 0.0003906705
680.4695 | 0.0001243236 | 0.004722281 | 47.1 | 0.1762323 | 3.087989 | 2.039011 | 1.904462 | 0.1345204 | 0.06597336 | 0.9337978 | 0.002148328 | 8.160251e-05 | 0.001060117 | 0.1029141 | 0.0534855 | 0.9465145 | 0.002657034 | 0.1272353 | 115.1889 | 39.49333 | 49.87825 | 452.99 | 330.4599 | 0.0003904707
737.7007 | 0.0001323484 | 0.00485463 | 48.5 | 0.1625321 | 3.351517 | 2.038773 | 1.904433 | 0.1343016 | 0.06587376 | 0.932388 | 0.001807091 | 8.975598e-05 | 0.001149873 | 0.1080846 | 0.05801391 | 0.9419861 | 0.002881995 | 0.1379603 | 124.8984 | 42.82232 | 54.0826 | 491.1736 | 358.3152 | 0.0003906727
798.1685 | 0.0001296438 | 0.004984274 | 49.93333 | 0.1501816 | 3.627174 | 2.03854 | 1.904404 | 0.1340887 | 0.06577685 | 0.9310164 | 0.001526495 | 8.820353e-05 | 0.001238077 | 0.1151365 | 0.06246399 | 0.937536 | 0.003103065 | 0.1493057 | 135.1697 | 46.34389 | 58.53019 | 531.5662 | 387.7819 | 0.0003887731
866.0706 | 0.0001424933 | 0.005126767 | 51.41667 | 0.1383595 | 3.933063 | 2.038299 | 1.90437 | 0.1338691 | 0.06567685 | 0.9296009 | 0.00128158 | 9.973053e-05 | 0.001337807 | 0.1189301 | 0.06749564 | 0.9325044 | 0.003353025 | 0.1620631 | 146.7193 | 50.30375 | 63.53131 | 576.9859 | 420.9159 | 0.0003871538
938.2117 | 0.000139887 | 0.005266654 | 52.86666 | 0.1276666 | 4.253559 | 2.038063 | 1.904335 | 0.133654 | 0.06557894 | 0.9282151 | 0.001079739 | 9.801829e-05 | 0.001435825 | 0.1291311 | 0.0724409 | 0.9275591 | 0.003598694 | 0.1756369 | 159.0079 | 54.517 | 68.85244 | 625.312 | 456.1702 | 0.0003835695
1016.017 | 0.0001555374 | 0.005422191 | 54.33333 | 0.1178299 | 4.593798 | 2.037826 | 1.904296 | 0.13344 | 0.06548152 | 0.9268363 | 0.0009103487 | 0.0001138782 | 0.001549704 | 0.1398553 | 0.07818633 | 0.9218137 | 0.003884114 | 0.1902995 | 172.2823 | 59.06822 | 74.60043 | 677.5147 | 494.2525 | 0.0003822881
1100.718 | 0.0001652762 | 0.005587467 | 55.76667 | 0.108697 | 4.95758 | 2.037588 | 1.904254 | 0.1332249 | 0.06538362 | 0.9254505 | 0.0007668711 | 0.000123409 | 0.001673113 | 0.153892 | 0.08441262 | 0.9155874 | 0.004193421 | 0.2062888 | 186.7577 | 64.03122 | 80.86847 | 734.4405 | 535.7804 | 0.0003809714
1192.576 | 0.000173857 | 0.005761324 | 57.18333 | 0.1002541 | 5.344142 | 2.037349 | 1.904209 | 0.1330093 | 0.06528549 | 0.9240617 | 0.000645895 | 0.0001318928 | 0.001805005 | 0.1629884 | 0.09106693 | 0.9089331 | 0.004523992 | 0.2236614 | 202.4855 | 69.4236 | 87.6788 | 796.2913 | 580.9011 | 0.0003793461
1292.437 | 0.0001791245 | 0.005940449 | 58.58333 | 0.09243326 | 5.754857 | 2.037107 | 1.90416 | 0.1327925 | 0.06518679 | 0.9226646 | 0.0005436996 | 0.000136912 | 0.001941917 | 0.1797741 | 0.09797448 | 0.9020255 | 0.004867143 | 0.2425855 | 219.6179 | 75.29757 | 95.09735 | 863.666 | 630.0514 | 0.0003765865
1399.869 | 0.0002054772 | 0.006145926 | 59.96667 | 0.08526209 | 6.185586 | 2.036866 | 1.904107 | 0.1325763 | 0.0650884 | 0.921272 | 0.000458228 | 0.0001634001 | 0.002105317 | 0.1886372 | 0.1062184 | 0.8937816 | 0.005276682 | 0.2629887 | 238.0894 | 81.63065 | 103.0957 | 936.3066 | 683.0433 | 0.0003769412
1515.281 | 0.0001934408 | 0.006339367 | 61.36666 | 0.07868843 | 6.63551 | 2.036624 | 1.90405 | 0.1323606 | 0.06499021 | 0.9198821 | 0.0003867114 | 0.0001514454 | 0.002256763 | 0.2115162 | 0.1138592 | 0.8861408 | 0.005656259 | 0.2849589 | 257.9795 | 88.45011 | 111.7084 | 1014.526 | 740.1051 | 0.0003732812
1643.133 | 0.0002361336 | 0.006575501 | 62.73333 | 0.07248194 | 7.118624 | 2.036374 | 1.903987 | 0.1321388 | 0.06488924 | 0.9184531 | 0.0003251136 | 0.0001929518 | 0.002449715 | 0.2238253 | 0.1235941 | 0.8764059 | 0.006139865 | 0.3093594 | 280.0698 | 96.02392 | 121.2738 | 1101.398 | 803.4789 | 0.0003736683
1778.427 | 0.0002338984 | 0.006809399 | 64.1 | 0.06688399 | 7.612672 | 2.036127 | 1.903921 | 0.1319201 | 0.06478972 | 0.9170443 | 0.0002744299 | 0.0001913303 | 0.002641045 | 0.2464428 | 0.1332472 | 0.8667528 | 0.006619408 | 0.3352517 | 303.5106 | 104.0608 | 131.4239 | 1193.581 | 870.7271 | 0.0003722058
1927.056 | 0.0002517411 | 0.00706114 | 65.45 | 0.06163869 | 8.135567 | 2.035874 | 1.903847 | 0.1316962 | 0.06468779 | 0.9156017 | 0.0002310827 | 0.000208148 | 0.002849193 | 0.2569462 | 0.1437488 | 0.8562512 | 0.007141102 | 0.3637807 | 329.3386 | 112.9161 | 142.6078 | 1295.152 | 944.8238 | 0.0003705706
2087.017 | 0.0002588015 | 0.007319942 | 66.78333 | 0.0568268 | 8.675876 | 2.035618 | 1.903768 | 0.131471 | 0.06458528 | 0.9141507 | 0.0001948001 | 0.0002149598 | 0.003064153 | 0.2730024 | 0.154594 | 0.845406 | 0.007679868 | 0.3945844 | 357.2258 | 122.4774 | 154.6833 | 1404.821 | 1024.828 | 0.0003679831
2262.046875 | 0.0002784561 | 0.007598398 | 68.1 | 0.05234016 | 9.241479 | 2.035355 | 1.903682 | 0.1312404 | 0.06448034 | 0.9126654 | 0.0001639359 | 0.0002335747 | 0.003297728 | 0.2835906 | 0.1663784 | 0.8336216 | 0.00826529 | 0.4284085 | 387.8475 | 132.9763 | 167.9429 | 1525.243 | 1112.677 | 0.0003653899
2449.602 | 0.0002770252 | 0.007875423 | 69.4 | 0.04824313 | 9.81924 | 2.035091 | 1.90359 | 0.1310085 | 0.06437479 | 0.9111715 | 0.0001382217 | 0.0002318909 | 0.003529619 | 0.3045043 | 0.1780779 | 0.8219221 | 0.008846492 | 0.4647909 | 420.7853 | 144.2692 | 182.2054 | 1654.774 | 1207.171 | 0.0003611399
2653.241 | 0.0003115423 | 0.008186965 | 70.7 | 0.04444987 | 10.41514 | 2.03482 | 1.903489 | 0.130772 | 0.06426709 | 0.9096469 | 0.0001164908 | 0.0002654863 | 0.003795105 | 0.3205806 | 0.1914723 | 0.8085277 | 0.009511896 | 0.5044551 | 456.6942 | 156.5809 | 197.7544 | 1795.988 | 1310.188 | 0.000358501
2875.143 | 0.0003187461 | 0.008505711 | 71.98333 | 0.04092759 | 11.02949 | 2.034542 | 1.90338 | 0.1305291 | 0.06415653 | 0.9080821 | 9.807891e-05 | 0.0002714791 | 0.004066584 | 0.3582744 | 0.2051691 | 0.7948309 | 0.01019232 | 0.5478692 | 495.9979 | 170.0564 | 214.7734 | 1950.554 | 1422.945 | 0.0003544978
3114.074 | 0.0003709299 | 0.008876641 | 73.26667 | 0.03769578 | 11.6529 | 2.034258 | 1.903262 | 0.1302825 | 0.06404422 | 0.9064924 | 8.2664e-05 | 0.0003229149 | 0.004389499 | 0.392352 | 0.2214609 | 0.7785391 | 0.01100166 | 0.5948403 | 538.5218 | 184.6361 | 233.1868 | 2117.782 | 1544.94 | 0.0003532884
3373.287 | 0.000396912 | 0.009273553 | 74.53333 | 0.03470704 | 12.28781 | 2.033967 | 1.903135 | 0.1300295 | 0.06392901 | 0.9048617 | 6.965294e-05 | 0.0003476645 | 0.004737163 | 0.4325723 | 0.2390015 | 0.7609985 | 0.01187303 | 0.646064 | 584.8958 | 200.5357 | 253.2673 | 2300.152 | 1677.98 | 0.0003519723
3654.061 | 0.000417009 | 0.009690562 | 75.8 | 0.03194785 | 12.9308 | 2.033668 | 1.902996 | 0.1297698 | 0.06381072 | 0.9031875 | 5.86903e-05 | 0.0003664552 | 0.005103619 | 0.4461919 | 0.25749 | 0.74251 | 0.0127915 | 0.7018616 | 635.4106 | 217.8551 | 275.1409 | 2498.806 | 1822.899 | 0.0003500626
3957.938 | 0.0004078262 | 0.01009839 | 76.95 | 0.02940259 | 13.57875 | 2.03336 | 1.902847 | 0.1295026 | 0.06368898 | 0.9014644 | 4.946023e-05 | 0.0003558107 | 0.005459429 | 0.4545426 | 0.2754415 | 0.7245585 | 0.01368329 | 0.7626187 | 690.4153 | 236.7138 | 298.9586 | 2715.116 | 1980.7 | 0.0003457176
4298.312 | 0.0004346995 | 0.01053309 | 78.1 | 0.0269789 | 14.25088 | 2.033031 | 1.902679 | 0.1292178 | 0.06355917 | 0.899627 | 4.144894e-05 | 0.0003792488 | 0.005838678 | 0.4797706 | 0.2945756 | 0.7054244 | 0.01463383 | 0.8311297 | 752.4398 | 257.9794 | 325.816 | 2959.033 | 2158.639 | 0.0003404552
4642.205 | 0.0004668515 | 0.01099994 | 79.26667 | 0.02489111 | 14.87807 | 2.032713 | 1.902509 | 0.1289425 | 0.0634337 | 0.897851 | 3.514929e-05 | 0.0004132725 | 0.006251951 | 0.512054 | 0.3154262 | 0.6845738 | 0.01566963 | 0.9008424 | 815.5522 | 279.6179 | 353.1444 | 3207.228 | 2339.699 | 0.0003375472
5028.507 | 0.0004909588 | 0.0114909 | 80.41666 | 0.0228865 | 15.52691 | 2.032372 | 1.902319 | 0.1286465 | 0.06329871 | 0.8959404 | 2.96183e-05 | 0.0004333354 | 0.006685286 | 0.5600273 | 0.337289 | 0.662711 | 0.01675573 | 0.9797463 | 886.9856 | 304.1093 | 384.076 | 3488.146 | 2544.631 | 0.0003332148
5449.083 | 0.0005420921 | 0.01203299 | 81.58334 | 0.02102738 | 16.17367 | 2.032015 | 1.902112 | 0.1283374 | 0.06315769 | 0.8939443 | 2.493679e-05 | 0.0004819168 | 0.007167203 | 0.5978868 | 0.3616029 | 0.6383971 | 0.01796359 | 1.06637 | 965.408 | 330.997 | 418.0339 | 3796.548 | 2769.613 | 0.0003296626
5901.529 | 0.0005820552 | 0.01261505 | 82.75 | 0.01932346 | 16.80812 | 2.031647 | 1.901889 | 0.1280176 | 0.06301175 | 0.8918787 | 2.102045e-05 | 0.0005198075 | 0.00768701 | 0.6453657 | 0.3878284 | 0.6121716 | 0.01926641 | 1.160401 | 1050.537 | 360.184 | 454.8957 | 4131.324 | 3013.835 | 0.0003264647
6392.765 | 0.0006125774 | 0.01322762 | 83.93333 | 0.01774683 | 17.43384 | 2.031262 | 1.901647 | 0.127683 | 0.06285895 | 0.8897159 | 1.77119e-05 | 0.0005474356 | 0.008234446 | 0.6861633 | 0.4154479 | 0.5845521 | 0.02063848 | 1.263491 | 1143.866 | 392.1827 | 495.3086 | 4498.35 | 3281.583 | 0.0003228412
6926.059 | 0.0006467979 | 0.01387442 | 85.13333 | 0.01628876 | 18.04829 | 2.030859 | 1.901384 | 0.127332 | 0.06269861 | 0.8874464 | 1.491873e-05 | 0.0005784765 | 0.008812922 | 0.7249295 | 0.4446335 | 0.5553665 | 0.02208835 | 1.376592 | 1246.258 | 427.2886 | 539.6457 | 4901.016 | 3575.331 | 0.0003189166
7213.638 | 0.0003656894 | 0.01424011 | 86.26667 | 0.01559212 | 18.35476 | 2.030645 | 1.901242 | 0.127146 | 0.06261357 | 0.8862429 | 1.367376e-05 | 0.0003294703 | 0.009142393 | 0.7647031 | 0.461256 | 0.538744 | 0.02291412 | 1.438096 | 1301.94 | 446.3794 | 563.7565 | 5119.988 | 3735.073 | 0.00031765
7502.892 | 0.0003523715 | 0.01459248 | 87.4 | 0.0149454 | 18.64707 | 2.030434 | 1.9011 | 0.1269617 | 0.06252935 | 0.8850508 | 1.256944e-05 | 0.000316508 | 0.009458901 | 0.7734369 | 0.4772246 | 0.5227754 | 0.0237074 | 1.500326 | 1358.277 | 465.6951 | 588.1513 | 5341.54 | 3896.697 | 0.0003159769
8127.609 | 0.0006665755 | 0.01525906 | 88.61667 | 0.01370608 | 19.22916 | 2.029993 | 1.900792 | 0.1265752 | 0.06235255 | 0.8825483 | 1.059054e-05 | 0.0005913335 | 0.01005023 | 0.7374505 | 0.5070589 | 0.4929411 | 0.0251895 | 1.635987 | 1481.095 | 507.804 | 641.3329 | 5824.53 | 4249.043 | 0.0003099251
8804.107 | 0.0006408673 | 0.01589992 | 89.83334 | 0.0125629 | 19.79285 | 2.029529 | 1.900459 | 0.1261675 | 0.06216589 | 0.8799063 | 8.923703e-06 | 0.0005614919 | 0.01061173 | 0.7524655 | 0.5353875 | 0.4646125 | 0.0265968 | 1.784856 | 1615.869 | 554.0122 | 699.6917 | 6354.54 | 4635.689 | 0.0003020953
9169.568 | 0.0003989451 | 0.01629887 | 90.98333 | 0.01201573 | 20.07217 | 2.029282 | 1.900278 | 0.1259501 | 0.06206634 | 0.8784973 | 8.179206e-06 | 0.0003566334 | 0.01096836 | 0.7717408 | 0.5533805 | 0.4466195 | 0.02749065 | 1.866135 | 1689.452 | 579.2407 | 731.5543 | 6643.913 | 4846.789 | 0.0002998031
9536.988 | 0.0003580097 | 0.01665688 | 92.13333 | 0.01150805 | 20.33701 | 2.029037 | 1.900097 | 0.1257342 | 0.0619674 | 0.8770968 | 7.519082e-06 | 0.000315973 | 0.01128433 | 0.7426379 | 0.5693221 | 0.4306779 | 0.02828259 | 1.948459 | 1763.982 | 604.794 | 763.8268 | 6937.009 | 5060.605 | 0.0002965568
10330.56 | 0.0006036963 | 0.01726058 | 93.36667 | 0.01053527 | 20.86022 | 2.028523 | 1.899706 | 0.1252774 | 0.06175794 | 0.8741321 | 6.335975e-06 | 0.0005147802 | 0.01179911 | 0.7442491 | 0.5952941 | 0.4047059 | 0.02957282 | 2.128372 | 1926.861 | 660.6381 | 834.3553 | 7577.543 | 5527.88 | 0.0002862655
11191.85 | 0.0007470567 | 0.01800763 | 94.61667 | 0.009636286 | 21.36275 | 2.027979 | 1.899282 | 0.1247917 | 0.06153501 | 0.8709767 | 5.337292e-06 | 0.0006525044 | 0.01245162 | 0.7499595 | 0.6282145 | 0.3717855 | 0.03120823 | 2.326931 | 2106.621 | 722.27 | 912.1935 | 8284.464 | 6043.584 | 0.0002788477
12122.37 | 0.0007319897 | 0.01873962 | 95.86667 | 0.008809385 | 21.84168 | 2.027405 | 1.898823 | 0.1242764 | 0.06129825 | 0.8676256 | 4.498083e-06 | 0.0006316766 | 0.01308329 | 0.769698 | 0.6600841 | 0.3399159 | 0.03279143 | 2.54535 | 2304.361 | 790.0665 | 997.8174 | 9062.092 | 6610.871 | 0.0002705036
13133.05 | 0.0006705523 | 0.01941017 | 97.11667 | 0.008044835 | 22.29914 | 2.026796 | 1.898325 | 0.1237254 | 0.06104483 | 0.8640386 | 3.789092e-06 | 0.0005632935 | 0.01364659 | 0.7721583 | 0.6885037 | 0.3114963 | 0.03420325 | 2.78725 | 2523.358 | 865.1514 | 1092.646 | 9923.319 | 7239.142 | 0.0002604365
14225.59 | 0.0007713418 | 0.02018152 | 98.36667 | 0.007341461 | 22.73275 | 2.026151 | 1.897787 | 0.1231385 | 0.06077463 | 0.8602141 | 3.193009e-06 | 0.0006571026 | 0.01430369 | 0.7567449 | 0.7216561 | 0.2783439 | 0.03585019 | 3.054293 | 2765.117 | 948.0402 | 1197.331 | 10874.06 | 7932.714 | 0.0002520119
15409.15 | 0.0007172916 | 0.02089881 | 99.63333 | 0.006693023 | 23.14354 | 2.025466 | 1.897204 | 0.1225109 | 0.06048528 | 0.8561187 | 2.690654e-06 | 0.0005951031 | 0.01489879 | 0.7825855 | 0.7516805 | 0.2483195 | 0.03734173 | 3.3502 | 3033.009 | 1039.889 | 1313.331 | 11927.56 | 8701.255 | 0.0002423348
16692.84375 | 0.0007558148 | 0.02165462 | 100.9167 | 0.006094725 | 23.53211 | 2.024737 | 1.896571 | 0.1218379 | 0.06017469 | 0.8517225 | 2.266847e-06 | 0.0006248111 | 0.0155236 | 0.7082178 | 0.7832037 | 0.2167963 | 0.03890773 | 3.679078 | 3330.749 | 1141.971 | 1442.257 | 13098.45 | 9555.428 | 0.0002330803
18082.15 | 0.000619445 | 0.02227407 | 102.2 | 0.00554406 | 23.89796 | 2.023961 | 1.895886 | 0.1211163 | 0.05984123 | 0.8470027 | 1.910097e-06 | 0.0004789757 | 0.01600258 | 0.6785255 | 0.8073692 | 0.1926308 | 0.04010821 | 4.044503 | 3661.577 | 1255.398 | 1585.509 | 14399.46 | 10504.52 | 0.0002218111
19586.95 | 0.0006748643 | 0.02294893 | 103.5167 | 0.005036959 | 24.2419 | 2.023134 | 1.895145 | 0.1203414 | 0.05948266 | 0.8419273 | 1.609514e-06 | 0.00052401 | 0.01652659 | 0.6388778 | 0.8338068 | 0.1661932 | 0.04142157 | 4.451687 | 4030.209 | 1381.786 | 1745.132 | 15849.14 | 11562.08 | 0.0002114754
21217.6 | 0.0006916039 | 0.02364054 | 104.7667 | 0.004569952 | 24.56468 | 2.022251 | 1.894341 | 0.119508 | 0.0590965 | 0.8364616 | 1.356147e-06 | 0.000529368 | 0.01705596 | 0.6061077 | 0.8605147 | 0.1394853 | 0.04274836 | 4.906609 | 4442.059 | 1522.992 | 1923.468 | 17468.77 | 12743.61 | 0.000201476
22984.61 | 0.0005754177 | 0.02421595 | 105.9833 | 0.004140089 | 24.86695 | 2.021308 | 1.89347 | 0.1186103 | 0.05867998 | 0.8305662 | 1.1426e-06 | 0.0004006734 | 0.01745663 | 0.5588624 | 0.8807297 | 0.1192703 | 0.04375259 | 5.416059 | 4903.276 | 1681.123 | 2123.181 | 19282.55 | 14066.78 | 0.000190356
24898.68 | 0.000599226 | 0.02481518 | 107.2 | 0.003744774 | 25.14937 | 2.020299 | 1.892527 | 0.1176432 | 0.05823058 | 0.8242052 | 9.626882e-07 | 0.0004109573 | 0.01786759 | 0.508098 | 0.9014635 | 0.09853652 | 0.0447826 | 5.987802 | 5420.888 | 1858.59 | 2347.313 | 21318.1 | 15551.73 | 0.0001798593
26971.8 | 0.0006105527 | 0.02542573 | 108.3833 | 0.003381481 | 25.41272 | 2.019219 | 1.891505 | 0.1166006 | 0.05774541 | 0.817338 | 8.111273e-07 | 0.0004076056 | 0.01827519 | 0.5057898 | 0.9220282 | 0.07797183 | 0.0458042 | 6.631109 | 6003.287 | 2058.27 | 2599.499 | 23608.43 | 17222.54 | 0.0001698226
29216.38 | 0.0006136764 | 0.02603941 | 109.5667 | 0.003047942 | 25.65782 | 2.018063 | 1.890399 | 0.1154765 | 0.05722146 | 0.8099219 | 6.834849e-07 | 0.0003948496 | 0.01867004 | 0.420071 | 0.9419493 | 0.0580507 | 0.04679384 | 7.356758 | 6660.233 | 2283.508 | 2883.965 | 26191.93 | 19107.22 | 0.000160163
31648.29 | 0.0004415587 | 0.02648097 | 110.75 | 0.002741736 | 25.88572 | 2.016823 | 1.8892 | 0.1142622 | 0.05665453 | 0.8018975 | 5.759078e-07 | 0.0002051665 | 0.01887521 | 0.3695285 | 0.9523005 | 0.04769955 | 0.04730806 | 8.178384 | 7404.069 | 2538.538 | 3206.056 | 29117.12 | 21241.18 | 0.0001494806
34283.17 | 0.000541728 | 0.0270227 | 111.9167 | 0.002460881 | 26.09732 | 2.015493 | 1.887901 | 0.1129503 | 0.05604102 | 0.7932138 | 4.852466e-07 | 0.0002863451 | 0.01916156 | 0.2786742 | 0.9667473 | 0.03325274 | 0.04802574 | 9.111763 | 8249.077 | 2828.255 | 3571.955 | 32440.19 | 23665.38 | 0.0001400855
37137.56 | 0.0004530735 | 0.02747577 | 113.0833 | 0.002203579 | 26.29348 | 2.014064 | 1.886494 | 0.1115322 | 0.0553767 | 0.783811 | 4.088541e-07 | 0.0001770261 | 0.01933858 | 0.2734728 | 0.9756787 | 0.02432134 | 0.04846943 | 10.1757 | 9212.286 | 3158.498 | 3989.037 | 36228.09 | 26428.69 | 0.0001305132
40227.8125 | 0.0004908796 | 0.02796665 | 114.25 | 0.001968261 | 26.47501 | 2.012529 | 1.884971 | 0.11 | 0.05465762 | 0.7736329 | 3.445209e-07 | 0.0001926201 | 0.0195312 | 0.2331807 | 0.9853968 | 0.01460319 | 0.04895221 | 11.39227 | 10313.67 | 3536.116 | 4465.95 | 40559.38 | 29588.4 | 0.0001216875
43574.02 | 0.0005119313 | 0.02847858 | 115.4167 | 0.001753276 | 26.64283 | 2.01088 | 1.883321 | 0.1083439 | 0.05387884 | 0.76261 | 2.903275e-07 | 0.0001895365 | 0.01972074 | 0.1595955 | 0.9949594 | 0.005040607 | 0.04942725 | 12.78918 | 11578.32 | 3969.711 | 5013.562 | 45532.74 | 33216.51 | 0.0001134329
47185.29 | 0.0003046505 | 0.02878323 | 116.5833 | 0.001557747 | 26.79735 | 2.009113 | 1.881541 | 0.1065584 | 0.05303754 | 0.7507021 | 2.448064e-07 | 0 | 0.01972074 | 0.09373304 | 0.9949594 | 0.005040607 | 0.04942725 | 14.39449 | 13031.64 | 4467.992 | 5642.867 | 51248.04 | 37385.86 | 0.0001047514
51113.07 | 0.0004125703 | 0.0291958 | 117.75 | 0.001378833 | 26.94058 | 2.007202 | 1.879605 | 0.1046185 | 0.05212155 | 0.7377371 | 2.062736e-07 | 3.493684e-05 | 0.01975567 | 0.04171048 | 0.996722 | 0.003277958 | 0.04951482 | 16.26228 | 14722.59 | 5047.747 | 6375.07 | 57897.84 | 42236.95 | 9.687311e-05
55367.27 | 0.0004735682 | 0.02966937 | 118.9167 | 0.001216174 | 27.07263 | 2.005146 | 1.877507 | 0.1025195 | 0.05112822 | 0.7236773 | 1.738095e-07 | 6.497125e-05 | 0.01982065 | 0.04165552 | 1 | 0 | 0.04967766 | 18.4373 | 16691.68 | 5722.863 | 7227.711 | 65641.45 | 47885.98 | 8.972388e-05
59974.87 | 0.000394268 | 0.03006364 | 120.1 | 0.001068614 | 27.19426 | 2.00293 | 1.875236 | 0.1002478 | 0.05005058 | 0.7084242 | 1.464583e-07 | 0 | 0.01982065 | 0 | 1 | 0 | 0.04967766 | 20.98323 | 18996.58 | 6513.112 | 8225.759 | 74705.64 | 54498.38 | 8.283079e-05

## A11 Summary
|  | Sample Image Not Available | Data Summary |  |  | Pore Throat Radius Histogram
|  |  | Sample Weight | 5.137 | g | Porosity < 10 nm | 3.208907 | %
|  |  | Intrusion Pressure | 126 | psia | Porosity 10-100 nm | 2.882126 | %
|  |  | Intrusion Porosity | 4.967766 | % | Porosity 100-1000 nm | 0.7841815 | %
Well | Iniskin Bay Association 1 |  | Total Porosity | 7.065058 | % | Porosity 1000-10000 nm | 0.189844 | %
Sample ID | A11 |  | Bulk Density | 2.506359 | g/cc | Porosity > 100000 nm | 0 | %
Sample Depth, ft | 4540 |  | Grain Density | 2.696897 | g/cc | Porosity >= 10 nm | 3.856151 | %
Sample Type | Cuttings |  | Permeability to Air (Swanson) | 0.0006882222 | mD | Porosity >= 20 nm | 2.54593 | %
Sample Material | +10 Mesh |  | Permeability to Air (500 psi) | 3.81686e-05 | mD | Porosity >= 40 nm | 1.661868 | %
Sample Cleaning | Solvent |  | Permeability to Air (1500 psi) | 4.110248e-06 | mD | Median Pore Throat Radius | 0.0149454 | µm

## A12 Data
MERCURY INJECTION CAPILLARY PRESSURE
Sample Metadata |  |  |  | Data Summary |  |  |  |  | System Parameters |  |  |  | Fluid Pressure Gradients |  |  |  |  | Fluid Parameters |  | Air/Hg | Air/Water | Air/Oil | Oil/Water
Client |  | Hilcorp Energy |  | Intrusion Porosity, fraction |  |  | 0.04275546 |  | Pen Volume, mL |  | 15.1289 |  | Water, psia/ft |  |  | 0.47 |  | Hg Contact Angle |  | 140 | 0 | 0 | 0
Well |  | Iniskin Bay Association 1 |  | Total Porosity, fraction |  |  | 0.06305735 |  | Pen Weight, g |  | 82.09 |  | Oil, psia/ft |  |  | 0.287 |  | Hg IFT |  | 485 | 0 | 0 | 0
Sample ID |  | A12 |  | Bulk Density, g/cc |  |  | 2.564887 |  | Sample Weight, g |  | 5.26 |  | Gas, psia/ft |  |  | 0.114 |  | Lab Contact Angle |  | 0 | 0 | 0 | 30
Sample Depth, ft |  | 6520 |  | Grain Density, g/cc |  |  | 2.737507 |  | Assembly Weight, g |  | 264.174 | [6 empty] | Lab IFT |  | 0 | 70 | 24 | 35
Sample Weight, g |  | 5.26 |  | Permeability to Air, mD (Swanson) |  |  | 0.0002000454 |  | Total Pore Volume, mL |  | 0.1293163 |  | Threshold Pressures |  |  |  |  | Reservoir Contact Angle |  | 0 | 0 | 0 | 30
Sample Type |  | Cuttings |  | Permeability to Air, mD (500 psi) |  |  | 7.465979e-05 |  | Hg Intrusion Volume, mL |  | 0.0876817 |  | Closure Pressure, psia |  |  | 44 |  | Reservoir IFT |  | 0 | 50 | 0 | 25
Sample Material |  | +10 Mesh |  | Permeability to Air, mD (1500 psi) |  |  | 8.464869e-06 |  | Bulk Volume, mL |  | 2.050772 |  | Intrusion Pressure, psia |  |  | 305 |  | Lab T*cos(theta) |  |  | 70 | 24 | 30.31089
Sample Cleaning |  | Solvent |  | Median Pore Throat Radius, um |  |  | 0.009636563 |  | Bulk Modulus (Grain), GPa |  | 33.93313 | [6 empty] | Reservoir T*cos(theta) |  |  | 50 |  | 21.65064
[18 empty] | IFT*cos(contact angle) |  | 371.5316
Raw Data |  |  |  | Pore Size | Sample Compression | [6 empty] | Mercury Intrusion | [5 empty] | Capillary Conversions
Injection Pressure | Incremental Volume | Cumulative Volume | Elapsed Time | Pore Throat Radius | Bulk Modulus | Bulk Volume | Grain Volume | Pore Volume | Total Porosity | Normalized Porosity Reduction | Normalized Permeability Reduction | Incremental Volume | Cumulative Volume | Log Normalized Pore Volume | Hg Saturation | 1.0 - Hg Saturation | Cumulative Intrusion Porosity | Leverett J Function | Gas-Water Pressure | Gas-Oil Pressure | Oil-Water Pressure | HAFW Gas-Water | HAFW Oil-Water | Swanson Stressed Sb/Pc
psia | mL/g | mL/g | minutes | um | GPa | mL | mL | mL | fraction | fraction | fraction | mL/g | mL/g | fraction | fraction | fraction | fraction |  | psia | psia | psia | ft | ft
4.963438 | 0 | 0 | 191.1833 | 21.70746
5.172866 | 2.57974e-05 | 2.57974e-05 | 191.95 | 20.82894 |  | 2.050772 | 1.921456 | 0.1293163 | 0.06305735 | 1 | 1 | 0 | 0 | 0 | 0 | 1 | 0 | 0.0009869343 | 0.9746053 | 0.3341504 | 0.4220165 | 3.832718 | 2.795999 | 0
5.604592 | 7.370685e-05 | 9.950426e-05 | 192.85 | 19.22541 |  | 2.050772 | 1.921456 | 0.1293163 | 0.06305735 | 1 | 1 | 0 | 0 | 0 | 0 | 1 | 0 | 0.001069252 | 1.055894 | 0.362021 | 0.4572157 | 4.152394 | 3.029205 | 0
6.073639 | 0.0001031896 | 0.0002026939 | 193.75 | 17.74214 |  | 2.050772 | 1.921456 | 0.1293163 | 0.06305735 | 1 | 1 | 0 | 0 | 0 | 0 | 1 | 0 | 0.001158643 | 1.144169 | 0.3922864 | 0.4954395 | 4.499539 | 3.282451 | 0
6.581704 | 7.370685e-05 | 0.0002764007 | 194.6667 | 16.37468 |  | 2.050772 | 1.921456 | 0.1293163 | 0.06305735 | 1 | 1 | 0 | 0 | 0 | 0 | 1 | 0 | 0.001255401 | 1.239719 | 0.4250464 | 0.5368139 | 4.875298 | 3.55657 | 0
7.131462 | 7.370688e-05 | 0.0003501076 | 195.6167 | 15.11533 |  | 2.050772 | 1.921456 | 0.1293163 | 0.06305735 | 1 | 1 | 0 | 0 | 0 | 0 | 1 | 0 | 0.001359997 | 1.343007 | 0.4604596 | 0.5815391 | 5.281489 | 3.852889 | 0
7.727119 | 8.107754e-05 | 0.0004311851 | 196.5833 | 13.95411 |  | 2.050772 | 1.921456 | 0.1293163 | 0.06305735 | 1 | 1 | 0 | 0 | 0 | 0 | 1 | 0 | 0.001473172 | 1.454769 | 0.4987779 | 0.6299334 | 5.721001 | 4.173517 | 0
8.371107 | 0.0001105603 | 0.0005417455 | 197.55 | 12.88573 |  | 2.050772 | 1.921456 | 0.1293163 | 0.06305735 | 1 | 1 | 0 | 0 | 0 | 0 | 1 | 0 | 0.001595315 | 1.575386 | 0.5401325 | 0.6821623 | 6.19534 | 4.519551 | 0
9.071762 | 8.476287e-05 | 0.0006265083 | 198.5333 | 11.89691 |  | 2.050772 | 1.921456 | 0.1293163 | 0.06305735 | 1 | 1 | 0 | 0 | 0 | 0 | 1 | 0 | 0.001727911 | 1.706326 | 0.585026 | 0.7388607 | 6.71027 | 4.895197 | 0
9.828275 | 0.0001105602 | 0.0007370685 | 199.5333 | 10.9889 |  | 2.050772 | 1.921456 | 0.1293163 | 0.06305735 | 1 | 1 | 0 | 0 | 0 | 0 | 1 | 0 | 0.001870688 | 1.847319 | 0.6333664 | 0.7999124 | 7.264736 | 5.299684 | 0
10.6489 | 0.000106875 | 0.0008439436 | 200.5333 | 10.15119 |  | 2.050772 | 1.921456 | 0.1293163 | 0.06305735 | 1 | 1 | 0 | 0 | 0 | 0 | 1 | 0 | 0.002025062 | 1.999765 | 0.6856336 | 0.8659235 | 7.864243 | 5.73703 | 0
11.53713 | 8.844817e-05 | 0.0009323917 | 201.5667 | 9.380135 |  | 2.050772 | 1.921456 | 0.1293163 | 0.06305735 | 1 | 1 | 0 | 0 | 0 | 0 | 1 | 0 | 0.002191525 | 2.164148 | 0.7419936 | 0.9371036 | 8.510695 | 6.208622 | 0
12.49959 | 9.213353e-05 | 0.001024525 | 202.6167 | 8.669608 |  | 2.050772 | 1.921456 | 0.1293163 | 0.06305735 | 1 | 1 | 0 | 0 | 0 | 0 | 1 | 0 | 0.002371134 | 2.341513 | 0.8028045 | 1.013905 | 9.208198 | 6.717456 | 0
13.5413 | 8.844829e-05 | 0.001112974 | 203.6833 | 8.015532 |  | 2.050772 | 1.921456 | 0.1293163 | 0.06305735 | 1 | 1 | 0 | 0 | 0 | 0 | 1 | 0 | 0.002564621 | 2.532583 | 0.8683141 | 1.096641 | 9.959596 | 7.265607 | 0
14.66478 | 0.0001105603 | 0.001223534 | 204.8 | 7.415232 |  | 2.050772 | 1.921456 | 0.1293163 | 0.06305735 | 1 | 1 | 0 | 0 | 0 | 0 | 1 | 0 | 0.00277224 | 2.737608 | 0.9386086 | 1.185419 | 10.76588 | 7.853794 | 0
15.89131 | 8.844817e-05 | 0.001311982 | 205.9333 | 6.857552 |  | 2.050772 | 1.921456 | 0.1293163 | 0.06305735 | 1 | 1 | 0 | 0 | 0 | 0 | 1 | 0 | 0.002997688 | 2.96024 | 1.014939 | 1.281822 | 11.64139 | 8.492492 | 0
17.21741 | 0.0001179309 | 0.001429913 | 207.1333 | 6.34454 |  | 2.050772 | 1.921456 | 0.1293163 | 0.06305735 | 1 | 1 | 0 | 0 | 0 | 0 | 1 | 0 | 0.003240077 | 3.199602 | 1.097006 | 1.385468 | 12.5827 | 9.179185 | 0
18.65102 | 0.000106875 | 0.001536788 | 208.35 | 5.87232 |  | 2.050772 | 1.921456 | 0.1293163 | 0.06305735 | 1 | 1 | 0 | 0 | 0 | 0 | 1 | 0 | 0.003500627 | 3.456896 | 1.185222 | 1.49688 | 13.59454 | 9.917325 | 0
20.20525 | 8.844817e-05 | 0.001625236 | 209.6333 | 5.436168 |  | 2.050772 | 1.921456 | 0.1293163 | 0.06305735 | 1 | 1 | 0 | 0 | 0 | 0 | 1 | 0 | 0.003781487 | 3.734248 | 1.280314 | 1.616977 | 14.68524 | 10.71301 | 0
21.8895 | 0.0002653449 | 0.001890581 | 210.95 | 5.033342 |  | 2.050772 | 1.921456 | 0.1293163 | 0.06305735 | 1 | 1 | 0 | 0 | 0 | 0 | 1 | 0 | 0.004084126 | 4.033106 | 1.382779 | 1.746386 | 15.86053 | 11.57039 | 0
23.71266 | 9.581877e-05 | 0.0019864 | 212.3167 | 4.661482 |  | 2.050772 | 1.921456 | 0.1293163 | 0.06305735 | 1 | 1 | 0 | 0 | 0 | 0 | 1 | 0 | 0.004409928 | 4.354838 | 1.493087 | 1.8857 | 17.12577 | 12.49339 | 0
25.68858 | 0.0001031896 | 0.002089589 | 213.75 | 4.317596 |  | 2.050772 | 1.921456 | 0.1293163 | 0.06305735 | 1 | 1 | 0 | 0 | 0 | 0 | 1 | 0 | 0.004761168 | 4.70169 | 1.612008 | 2.035892 | 18.48979 | 13.48846 | 0
27.82851 | 0.0001068751 | 0.002196464 | 215.2833 | 3.999641 |  | 2.050772 | 1.921456 | 0.1293163 | 0.06305735 | 1 | 1 | 0 | 0 | 0 | 0 | 1 | 0 | 0.005139661 | 5.075455 | 1.740156 | 2.197736 | 19.95965 | 14.56073 | 0
30.14403 | 9.950413e-05 | 0.002295969 | 216.9333 | 3.705736 |  | 2.050772 | 1.921456 | 0.1293163 | 0.06305735 | 1 | 1 | 0 | 0 | 0 | 0 | 1 | 0 | 0.005547292 | 5.477994 | 1.878169 | 2.372041 | 21.54267 | 15.71556 | 0
38.55162 | 4.42306e-05 | 0.002340199 | 4.566667 | 2.930506 |  | 2.050772 | 1.921456 | 0.1293163 | 0.06305735 | 1 | 1 | 0 | 0 | 0 | 0 | 1 | 0 | 0.007014762 | 6.927132 | 2.375017 | 2.999536 | 27.24153 | 19.87292 | 0
41.48236 | 3.16347e-05 | 0.002371834 | 5.616667 | 2.732586 |  | 2.050772 | 1.921456 | 0.1293163 | 0.06305735 | 1 | 1 | 0 | 0 | 0 | 0 | 1 | 0 | 0.007522839 | 7.428862 | 2.547038 | 3.216791 | 29.21462 | 21.31231 | 0
44.54574 | 5.108374e-05 | 0.002422918 | 6.666667 | 2.552845 | 0.145632 | 2.050477 | 1.921455 | 0.1290191 | 0.06292152 | 0.997846 | 1 | 0 | 0 | 0 | 0 | 1 | 0 | 0.008052508 | 7.951914 | 2.72637 | 3.44328 | 31.27157 | 22.81287 | 0
47.6333 | 6.526033e-05 | 0.002488178 | 7.733333 | 2.394462 | 0.1557084 | 2.050198 | 1.921454 | 0.1287398 | 0.06279382 | 0.9958208 | 0.8691005 | 0 | 0 | 0 | 0 | 1 | 0 | 0.008585142 | 8.477894 | 2.906707 | 3.671036 | 33.34003 | 24.32183 | 0
51.74555 | 7.242151e-05 | 0.002560599 | 8.866667 | 2.212077 | 0.1691232 | 2.049856 | 1.921452 | 0.1283981 | 0.06263763 | 0.9933439 | 0.7307738 | 0 | 0 | 0 | 0 | 1 | 0 | 0.009292986 | 9.176896 | 3.146364 | 3.973712 | 36.08892 | 26.32716 | 0
56.10347 | 6.125285e-05 | 0.002621852 | 10.01667 | 2.047178 | 0.1833321 | 2.049523 | 1.921451 | 0.128065 | 0.0624853 | 0.9909281 | 0.6169734 | 0 | 0 | 0 | 0 | 1 | 0 | 0.01004153 | 9.916091 | 3.399803 | 4.293793 | 38.99586 | 28.4478 | 0
60.99955 | 6.050919e-05 | 0.002682362 | 11.13333 | 1.889243 | 0.1992865 | 2.049178 | 1.921449 | 0.1277216 | 0.06232821 | 0.9884369 | 0.5178397 | 0 | 0 | 0 | 0 | 1 | 0 | 0.01088097 | 10.74504 | 3.684015 | 4.652741 | 42.25579 | 30.82595 | 0
66.24712 | 6.142375e-05 | 0.002743785 | 12.25 | 1.745172 | 0.2163752 | 2.048837 | 1.921447 | 0.1273834 | 0.0621735 | 0.9859835 | 0.4356761 | 0 | 0 | 0 | 0 | 1 | 0 | 0.01177924 | 11.63209 | 3.988146 | 5.036843 | 45.74418 | 33.37075 | 0
71.74532 | 7.088319e-05 | 0.002814668 | 13.36667 | 1.616207 | 0.2342676 | 2.048508 | 1.921446 | 0.1270571 | 0.06202421 | 0.9836159 | 0.3687 | 0 | 0 | 0 | 0 | 1 | 0 | 0.01271916 | 12.56027 | 4.306379 | 5.438758 | 49.39433 | 36.03357 | 0
78.1312 | 5.310914e-05 | 0.002867778 | 14.48333 | 1.488589 | 0.2550323 | 2.048156 | 1.921443 | 0.1267097 | 0.06186524 | 0.9810948 | 0.3084248 | 0 | 0 | 0 | 0 | 1 | 0 | 0.01380959 | 13.63708 | 4.675569 | 5.905027 | 53.62895 | 39.12276 | 0
84.68337 | 7.624947e-05 | 0.002944027 | 15.61667 | 1.377125 | 0.2763193 | 2.047823 | 1.921441 | 0.1263817 | 0.06171515 | 0.9787147 | 0.2605746 | 0 | 0 | 0 | 0 | 1 | 0 | 0.01492734 | 14.74086 | 5.054009 | 6.38298 | 57.96968 | 42.28935 | 0
91.44711 | 7.019145e-05 | 0.003014219 | 16.71667 | 1.278384 | 0.2982736 | 2.047505 | 1.921439 | 0.126069 | 0.06157203 | 0.9764449 | 0.2218546 | 0 | 0 | 0 | 0 | 1 | 0 | 0.0160803 | 15.87942 | 5.444374 | 6.875992 | 62.44717 | 45.55572 | 0
99.05428 | 6.718305e-05 | 0.003081402 | 17.83333 | 1.183041 | 0.3229412 | 2.047175 | 1.921436 | 0.1257451 | 0.06142374 | 0.9740933 | 0.1876797 | 0 | 0 | 0 | 0 | 1 | 0 | 0.01737624 | 17.15918 | 5.883146 | 7.430141 | 67.4799 | 49.22714 | 0
107.7719 | 6.964407e-05 | 0.003151046 | 18.91667 | 1.089935 | 0.3511773 | 2.046826 | 1.921433 | 0.1254047 | 0.06126788 | 0.9716215 | 0.1572998 | 0 | 0 | 0 | 0 | 1 | 0 | 0.01886058 | 18.62497 | 6.385703 | 8.064848 | 73.24425 | 53.43228 | 0
116.5156 | 6.714906e-05 | 0.003218195 | 20.01667 | 1.010223 | 0.3794632 | 2.046503 | 1.92143 | 0.1250896 | 0.0611236 | 0.9693335 | 0.133599 | 0 | 0 | 0 | 0 | 1 | 0 | 0.02034877 | 20.09457 | 6.889566 | 8.701204 | 79.02359 | 57.64835 | 0
126.1552 | 9.290455e-05 | 0.003311099 | 21.11667 | 0.9348693 | 0.4106063 | 2.046174 | 1.921427 | 0.1247699 | 0.06097715 | 0.9670111 | 0.1131186 | 0 | 0 | 0 | 0 | 1 | 0 | 0.02198896 | 21.71427 | 7.444891 | 9.402553 | 85.39318 | 62.29502 | 0
137.1067 | 6.03809e-05 | 0.00337148 | 22.23333 | 0.8618486 | 0.4459359 | 2.04583 | 1.921423 | 0.1244362 | 0.0608243 | 0.9645871 | 0.09502682 | 0 | 0 | 0 | 0 | 1 | 0 | 0.02385199 | 23.55402 | 8.075665 | 10.19919 | 92.62818 | 67.57301 | 0
149.1398 | 7.58823e-05 | 0.003447362 | 23.4 | 0.7937377 | 0.4846899 | 2.045482 | 1.921419 | 0.1240999 | 0.06067025 | 0.962144 | 0.07968209 | 0 | 0 | 0 | 0 | 1 | 0 | 0.02589873 | 25.5752 | 8.768639 | 11.07439 | 100.5766 | 73.37147 | 0
161.0024 | 5.175918e-05 | 0.003499122 | 24.6 | 0.7363711 | 0.522828 | 2.045164 | 1.921415 | 0.1237933 | 0.06052975 | 0.9599159 | 0.06788531 | 0 | 0 | 0 | 0 | 1 | 0 | 0.02791636 | 27.56762 | 9.451756 | 11.93713 | 108.412 | 79.08744 | 0
174.1263 | 6.884919e-05 | 0.003567971 | 25.75 | 0.6818503 | 0.5649443 | 2.044838 | 1.92141 | 0.1234802 | 0.06038628 | 0.9576407 | 0.05761423 | 0 | 0 | 0 | 0 | 1 | 0 | 0.03014855 | 29.77193 | 10.20752 | 12.89162 | 117.0806 | 85.41128 | 0
189.1312 | 5.686912e-05 | 0.00362484 | 26.95 | 0.6286317 | 0.6129969 | 2.044496 | 1.921405 | 0.1231511 | 0.06023543 | 0.9552484 | 0.04845916 | 0 | 0 | 0 | 0 | 1 | 0 | 0.03270087 | 32.29236 | 11.07167 | 13.983 | 126.9924 | 92.64201 | 0
204.8827 | 4.808442e-05 | 0.003672924 | 28.05 | 0.5810202 | 0.6633255 | 2.044163 | 1.9214 | 0.1228324 | 0.06008935 | 0.9529318 | 0.04098675 | 0 | 0 | 0 | 0 | 1 | 0 | 0.03538053 | 34.93855 | 11.97893 | 15.12883 | 137.3988 | 100.2335 | 0
221.4993 | 7.595075e-05 | 0.003748875 | 29.15 | 0.5380252 | 0.7162904 | 2.043838 | 1.921394 | 0.1225221 | 0.05994708 | 0.9506756 | 0.03481314 | 0 | 0 | 0 | 0 | 1 | 0 | 0.03820788 | 37.73057 | 12.9362 | 16.33782 | 148.3787 | 108.2435 | 0
239.8253 | 6.510643e-05 | 0.003813982 | 30.38333 | 0.4974203 | 0.7745517 | 2.043507 | 1.921388 | 0.1222065 | 0.05980234 | 0.9483801 | 0.02947612 | 0 | 0 | 0 | 0 | 1 | 0 | 0.04132682 | 40.81055 | 13.99219 | 17.67149 | 160.4909 | 117.0795 | 0
259.821 | 7.664296e-05 | 0.003890625 | 31.66667 | 0.4595657 | 0.8379391 | 2.043173 | 1.921381 | 0.1218891 | 0.05965679 | 0.946072 | 0.02492641 | 0 | 0 | 0 | 0 | 1 | 0 | 0.04473093 | 44.17214 | 15.14473 | 19.1271 | 173.7107 | 126.7234 | 0
282.4032 | 6.56622e-05 | 0.003956287 | 32.9 | 0.4231823 | 0.9092966 | 2.042825 | 1.921373 | 0.1215597 | 0.0595057 | 0.9436759 | 0.02093558 | 0 | 0 | 0.005179093 | 0 | 1 | 0 | 0.0485767 | 47.96987 | 16.44681 | 20.77156 | 188.6455 | 137.6185 | 0
305.6435 | 7.202849e-05 | 0.004028315 | 34.21667 | 0.3912889 | 0.9824805 | 2.042494 | 1.921365 | 0.1212469 | 0.05936219 | 0.9414001 | 0.0177412 | 1.255976e-05 | 1.255976e-05 | 0.01549629 | 0.0007534561 | 0.9992465 | 3.221436e-05 | 0.05253611 | 51.87982 | 17.78737 | 22.46462 | 204.0218 | 148.8356 | 1.053985e-05
330.3366 | 8.301716e-05 | 0.004111332 | 35.51667 | 0.362267 | 1.059958 | 2.042168 | 1.921357 | 0.1209399 | 0.05922133 | 0.9391662 | 0.01507805 | 2.464978e-05 | 3.720954e-05 | 0.0229096 | 0.00223219 | 0.9977678 | 9.543828e-05 | 0.05674489 | 56.03602 | 19.21235 | 24.26431 | 220.3664 | 160.7591 | 2.889122e-05
358.595 | 7.897569e-05 | 0.004190308 | 36.81667 | 0.3339108 | 1.148269 | 2.041824 | 1.921347 | 0.1206166 | 0.05907298 | 0.9368135 | 0.01269748 | 1.75118e-05 | 5.472134e-05 | 0.02898708 | 0.003282717 | 0.9967173 | 0.0001403541 | 0.06156374 | 60.79468 | 20.84389 | 26.32487 | 239.0802 | 174.411 | 3.914e-05
388.5887 | 8.75555e-05 | 0.004277864 | 38.15 | 0.3082839 | 1.241589 | 2.041486 | 1.921337 | 0.1203004 | 0.05892785 | 0.9345121 | 0.01073208 | 2.743699e-05 | 8.215833e-05 | 0.03253745 | 0.004928654 | 0.9950713 | 0.0002107269 | 0.0666814 | 65.8484 | 22.57659 | 28.51319 | 258.9544 | 188.9093 | 5.422877e-05
420.8199 | 9.339117e-05 | 0.004371255 | 39.46667 | 0.2847825 | 1.3414 | 2.04115 | 1.921326 | 0.1199871 | 0.05878405 | 0.9322315 | 0.009083145 | 3.382202e-05 | 0.0001159803 | 0.03652306 | 0.006957627 | 0.9930424 | 0.0002974765 | 0.0721842 | 71.28246 | 24.4397 | 30.86621 | 280.3243 | 204.4989 | 7.068975e-05
456.2833 | 8.712802e-05 | 0.004458383 | 40.81667 | 0.2627304 | 1.450659 | 2.040808 | 1.921313 | 0.1196694 | 0.05863822 | 0.929919 | 0.007667863 | 2.673247e-05 | 0.0001427128 | 0.03653513 | 0.008561301 | 0.9914387 | 0.0003660423 | 0.07824294 | 77.26552 | 26.49103 | 33.45695 | 303.8532 | 221.6634 | 8.022259e-05
494.4431 | 8.739298e-05 | 0.004545776 | 42.16667 | 0.2425089 | 1.567571 | 2.040468 | 1.9213 | 0.1193541 | 0.05849351 | 0.927624 | 0.006481115 | 2.746249e-05 | 0.0001701753 | 0.04119659 | 0.01020877 | 0.9897912 | 0.0004364805 | 0.0847672 | 83.70827 | 28.69998 | 36.24674 | 329.1898 | 240.1467 | 8.827721e-05
535.7343 | 0.0001050476 | 0.004650823 | 43.55 | 0.2238508 | 1.693319 | 2.040127 | 1.921286 | 0.1190397 | 0.05834915 | 0.9253347 | 0.005479321 | 4.526737e-05 | 0.0002154427 | 0.04980843 | 0.01292434 | 0.9870757 | 0.0005525862 | 0.0918326 | 90.6854 | 31.09214 | 39.26793 | 356.628 | 260.163 | 0.0001031456
579.0525 | 0.0001039193 | 0.004754743 | 44.96667 | 0.2071187 | 1.824398 | 2.039796 | 1.921271 | 0.1187348 | 0.05820916 | 0.9231146 | 0.004656211 | 4.595326e-05 | 0.0002613959 | 0.05732136 | 0.01568107 | 0.9843189 | 0.0006704512 | 0.09925128 | 98.01141 | 33.60391 | 42.44018 | 385.4381 | 281.1803 | 0.0001157842
627.9079 | 0.0001060124 | 0.004860755 | 46.36666 | 0.1910017 | 1.971208 | 2.03945 | 1.921254 | 0.1184178 | 0.05806363 | 0.9208067 | 0.003929956 | 4.575536e-05 | 0.0003071513 | 0.05972121 | 0.01842592 | 0.9815741 | 0.0007878085 | 0.1076262 | 106.2818 | 36.43946 | 46.02135 | 417.962 | 304.9067 | 0.0001254656
680.6324 | 0.0001112176 | 0.004971973 | 47.75 | 0.17619 | 2.128437 | 2.039104 | 1.921236 | 0.1181024 | 0.0579188 | 0.9185099 | 0.003319559 | 5.125445e-05 | 0.0003584057 | 0.06348305 | 0.02150066 | 0.9784993 | 0.0009192704 | 0.116674 | 115.2165 | 39.5028 | 49.89021 | 453.0986 | 330.5392 | 0.0001350612
737.7995 | 0.0001167543 | 0.005088727 | 49.15 | 0.1625103 | 2.297512 | 2.038756 | 1.921217 | 0.1177871 | 0.05777397 | 0.9162131 | 0.002803847 | 5.679628e-05 | 0.000415202 | 0.07637867 | 0.02490785 | 0.9750922 | 0.001064946 | 0.1264954 | 124.9152 | 42.82807 | 54.08986 | 491.2395 | 358.3633 | 0.0001443409
798.6025 | 0.0001344858 | 0.005223213 | 50.56667 | 0.1500997 | 2.475756 | 2.038414 | 1.921196 | 0.1174774 | 0.05763177 | 0.9139581 | 0.002375496 | 7.561692e-05 | 0.0004908189 | 0.08625042 | 0.02944409 | 0.9705559 | 0.001258895 | 0.1369543 | 135.2434 | 46.36918 | 58.56213 | 531.8563 | 387.9935 | 0.0001576373
865.6071 | 0.0001347768 | 0.00535799 | 52 | 0.1384339 | 2.670314 | 2.038064 | 1.921173 | 0.1171627 | 0.05748724 | 0.911666 | 0.002006793 | 7.494032e-05 | 0.0005657593 | 0.09560716 | 0.03393973 | 0.9660603 | 0.001451109 | 0.1484954 | 146.6404 | 50.2767 | 63.49715 | 576.6757 | 420.6896 | 0.0001676406
937.1297 | 0.0001370832 | 0.005495073 | 53.46667 | 0.1278149 | 2.87586 | 2.037717 | 1.921148 | 0.1168523 | 0.05734473 | 0.909406 | 0.0016995 | 7.808689e-05 | 0.0006438462 | 0.09453561 | 0.03862414 | 0.9613759 | 0.001651393 | 0.1608326 | 158.8235 | 54.45375 | 68.77257 | 624.5866 | 455.641 | 0.0001762182
1015.345 | 0.0001335633 | 0.005628636 | 54.93333 | 0.1179084 | 3.098159 | 2.037365 | 1.921121 | 0.1165389 | 0.05720078 | 0.9071232 | 0.00143694 | 7.397208e-05 | 0.0007178182 | 0.09538927 | 0.04306171 | 0.9569383 | 0.001841123 | 0.1743454 | 172.1675 | 59.02885 | 74.55071 | 677.0632 | 493.9231 | 0.0001813298
1100.319 | 0.0001366138 | 0.00576525 | 56.38334 | 0.1087367 | 3.336776 | 2.037011 | 1.921092 | 0.1162243 | 0.0570563 | 0.9048319 | 0.00121441 | 7.680282e-05 | 0.000794621 | 0.09237071 | 0.04766909 | 0.9523309 | 0.002038114 | 0.1890511 | 186.6894 | 64.0078 | 80.83889 | 734.1719 | 535.5844 | 0.0001852294
1192.288 | 0.0001315204 | 0.00589677 | 57.81667 | 0.1002786 | 3.591703 | 2.036654 | 1.921061 | 0.1159094 | 0.05691169 | 0.9025387 | 0.001026552 | 7.166071e-05 | 0.0008662818 | 0.09394942 | 0.05196799 | 0.948032 | 0.002221915 | 0.2049969 | 202.4361 | 69.40665 | 87.65738 | 796.0968 | 580.7592 | 0.0001863573
1291.703 | 0.0001375708 | 0.006034341 | 59.21667 | 0.09248631 | 3.86345 | 2.036296 | 1.921026 | 0.1155945 | 0.05676706 | 0.900245 | 0.0008680912 | 7.770416e-05 | 0.0009439859 | 0.09642636 | 0.05662944 | 0.9433706 | 0.002421218 | 0.2222686 | 219.4919 | 75.25438 | 95.0428 | 863.1706 | 629.69 | 0.0001874438
1398.742 | 0.000141724 | 0.006176065 | 60.61666 | 0.08533159 | 4.151686 | 2.035937 | 1.92099 | 0.1152806 | 0.05662285 | 0.897958 | 0.0007348238 | 8.203277e-05 | 0.001026019 | 0.1016942 | 0.06155056 | 0.9384494 | 0.002631622 | 0.2409049 | 237.8955 | 81.56416 | 103.0118 | 935.544 | 682.487 | 0.0001881421
1516.895 | 0.0001461077 | 0.006322173 | 62.03333 | 0.07860356 | 4.464734 | 2.035569 | 1.920949 | 0.1149598 | 0.05647553 | 0.8956218 | 0.0006200902 | 8.513407e-05 | 0.001111153 | 0.1069749 | 0.06665773 | 0.9333423 | 0.002849982 | 0.261525 | 258.258 | 88.5456 | 111.829 | 1015.621 | 740.9041 | 0.0001878826
1642.121 | 0.0001495336 | 0.006471707 | 63.4 | 0.07252726 | 4.790801 | 2.035205 | 1.920906 | 0.1146446 | 0.05633073 | 0.8933253 | 0.0005252121 | 8.960149e-05 | 0.001200754 | 0.1093585 | 0.0720329 | 0.9279671 | 0.003079799 | 0.2834355 | 279.8948 | 95.96392 | 121.198 | 1100.71 | 802.9768 | 0.0001875501
1780.445 | 0.0001505003 | 0.006622207 | 64.76667 | 0.06680692 | 5.144308 | 2.034831 | 1.920858 | 0.1143218 | 0.05618245 | 0.8909738 | 0.0004434086 | 8.913542e-05 | 0.00128989 | 0.1178788 | 0.07738011 | 0.9226199 | 0.003308422 | 0.3077047 | 303.8608 | 104.1808 | 131.5756 | 1194.958 | 871.7317 | 0.00018582
1927.141 | 0.0001638648 | 0.006786072 | 66.1 | 0.0616359 | 5.511782 | 2.034462 | 1.920808 | 0.1140039 | 0.05603641 | 0.888658 | 0.000375681 | 0.0001034324 | 0.001393322 | 0.1249753 | 0.08358499 | 0.916415 | 0.003573714 | 0.3335199 | 329.3535 | 112.9212 | 142.6143 | 1295.21 | 944.8666 | 0.0001854412
2087.556 | 0.0001687529 | 0.006954825 | 67.43333 | 0.05681183 | 5.905127 | 2.034084 | 1.920753 | 0.1136811 | 0.0558881 | 0.8863059 | 0.0003177779 | 0.0001073792 | 0.001500701 | 0.1410054 | 0.09002664 | 0.9099734 | 0.00384913 | 0.3618402 | 357.32 | 122.5097 | 154.7241 | 1405.191 | 1025.098 | 0.0001843845
2260.983 | 0.0001877481 | 0.007142573 | 68.75 | 0.05236534 | 6.32072 | 2.033703 | 1.920693 | 0.1133568 | 0.05573912 | 0.8839433 | 0.000268884 | 0.0001261013 | 0.001626803 | 0.1476612 | 0.09759142 | 0.9024086 | 0.004172566 | 0.392565 | 387.661 | 132.9123 | 167.8621 | 1524.51 | 1112.142 | 0.0001845466
2450.56 | 0.0001839721 | 0.007326545 | 70.01667 | 0.04822381 | 6.763933 | 2.033315 | 1.920628 | 0.1130273 | 0.0555877 | 0.881542 | 0.0002271744 | 0.0001213182 | 0.001748121 | 0.1611428 | 0.1048693 | 0.8951307 | 0.004483733 | 0.426279 | 420.9538 | 144.327 | 182.2784 | 1655.436 | 1207.654 | 0.0001829677
2652.976 | 0.0002011056 | 0.00752765 | 71.31667 | 0.04445444 | 7.224853 | 2.032926 | 1.920559 | 0.1126997 | 0.05543717 | 0.8791548 | 0.0001923982 | 0.0001388206 | 0.001886941 | 0.1691106 | 0.1131971 | 0.8868029 | 0.004839793 | 0.462424 | 456.6473 | 156.5648 | 197.7341 | 1795.804 | 1310.054 | 0.0001824288
2874.126 | 0.000209026 | 0.007736676 | 72.56667 | 0.0409425 | 7.714481 | 2.032529 | 1.920483 | 0.1123663 | 0.05528397 | 0.8767253 | 0.0001627066 | 0.0001456404 | 0.002032582 | 0.1800913 | 0.121934 | 0.878066 | 0.005213344 | 0.5020895 | 495.8173 | 169.9945 | 214.6952 | 1949.843 | 1422.427 | 0.0001813889
3114.668 | 0.0002116933 | 0.00794837 | 73.85 | 0.03768835 | 8.231205 | 2.032124 | 1.9204 | 0.1120281 | 0.05512859 | 0.8742611 | 0.0001375085 | 0.0001474088 | 0.002179991 | 0.191877 | 0.130777 | 0.869223 | 0.005591431 | 0.5454417 | 538.6279 | 184.6724 | 233.2327 | 2118.2 | 1545.244 | 0.0001795193
3373.787 | 0.0002327655 | 0.008181135 | 75.08334 | 0.03470171 | 8.770201 | 2.031715 | 1.920311 | 0.1116882 | 0.05497236 | 0.8717836 | 0.000116325 | 0.0001681345 | 0.002348125 | 0.2042599 | 0.1408634 | 0.8591366 | 0.006022677 | 0.5923858 | 584.9855 | 200.5665 | 253.3062 | 2300.505 | 1678.237 | 0.0001785138
3654.403 | 0.0002404647 | 0.0084216 | 76.25 | 0.03194474 | 9.334286 | 2.031299 | 1.920215 | 0.1113441 | 0.05481425 | 0.8692761 | 9.840819e-05 | 0.0001750569 | 0.002523182 | 0.2203998 | 0.151365 | 0.848635 | 0.006471678 | 0.6435112 | 635.4723 | 217.8762 | 275.1676 | 2499.048 | 1823.076 | 0.0001770926
3957.98 | 0.00025112 | 0.00867272 | 77.4 | 0.02940227 | 9.922717 | 2.030876 | 1.92011 | 0.1109959 | 0.05465418 | 0.8667377 | 8.326773e-05 | 0.000184911 | 0.002708093 | 0.235372 | 0.1624577 | 0.8375423 | 0.006945954 | 0.6991569 | 690.4229 | 236.7164 | 298.9619 | 2715.146 | 1980.721 | 0.0001754924
4284.327 | 0.0002690926 | 0.008941812 | 78.56667 | 0.0270709 | 10.53138 | 2.030448 | 1.919998 | 0.1106451 | 0.05449294 | 0.8641806 | 7.054103e-05 | 0.0002024007 | 0.002910494 | 0.2557177 | 0.1745997 | 0.8254003 | 0.007465089 | 0.759369 | 749.8828 | 257.1027 | 324.7088 | 2948.977 | 2151.303 | 0.0001742418
4642.877 | 0.0002935473 | 0.00923536 | 79.73333 | 0.02488734 | 11.17319 | 2.030005 | 1.919875 | 0.1102839 | 0.0543269 | 0.8615476 | 5.961688e-05 | 0.0002248799 | 0.003135374 | 0.2739321 | 0.1880902 | 0.8119098 | 0.008041881 | 0.8259944 | 815.6759 | 279.6603 | 353.198 | 3207.714 | 2340.054 | 0.000173209
5028.789 | 0.0002980437 | 0.009533403 | 80.9 | 0.02288516 | 11.83443 | 2.029555 | 1.919742 | 0.1099188 | 0.05415906 | 0.8588858 | 5.043997e-05 | 0.0002286367 | 0.00336401 | 0.3100982 | 0.201806 | 0.798194 | 0.008628308 | 0.8982591 | 887.0378 | 304.1272 | 384.0986 | 3488.351 | 2544.781 | 0.0001715783
5447.853 | 0.0003622696 | 0.009895673 | 82.06667 | 0.02103239 | 12.52003 | 2.029094 | 1.919598 | 0.1095466 | 0.05398797 | 0.8561726 | 4.265803e-05 | 0.0002915196 | 0.00365553 | 0.3430227 | 0.2192942 | 0.7807058 | 0.009376023 | 0.9773875 | 965.1778 | 330.9181 | 417.9342 | 3795.643 | 2768.953 | 0.0001721049
5902.009 | 0.0003750529 | 0.01027073 | 83.25 | 0.01932179 | 13.22753 | 2.028621 | 1.919442 | 0.1091674 | 0.05381361 | 0.8534075 | 3.607452e-05 | 0.000302956 | 0.003958486 | 0.3909306 | 0.2374684 | 0.7625316 | 0.01015307 | 1.063918 | 1050.627 | 360.2151 | 454.935 | 4131.681 | 3014.095 | 0.0001720274
6393.166 | 0.000417335 | 0.01068806 | 84.43333 | 0.01774564 | 13.95409 | 2.028137 | 1.919273 | 0.1087814 | 0.05363615 | 0.8505931 | 3.051565e-05 | 0.0003439552 | 0.004302441 | 0.428701 | 0.2581022 | 0.7418978 | 0.01103528 | 1.158414 | 1143.943 | 392.2089 | 495.3417 | 4498.651 | 3281.803 | 0.0001726105
6925.389 | 0.0004567644 | 0.01114483 | 85.61667 | 0.01629045 | 14.69961 | 2.027639 | 1.919091 | 0.1083874 | 0.05345497 | 0.84772 | 2.581186e-05 | 0.000381854 | 0.004684295 | 0.485692 | 0.2810095 | 0.7189905 | 0.01201469 | 1.261893 | 1246.129 | 427.2442 | 539.5897 | 4900.507 | 3574.96 | 0.0001734876
7213.428 | 0.000288019 | 0.01143284 | 86.76667 | 0.01559261 | 15.08617 | 2.027377 | 1.918992 | 0.1081808 | 0.05335997 | 0.8462134 | 2.370116e-05 | 0.0002487394 | 0.004933035 | 0.550817 | 0.2959313 | 0.7040687 | 0.01265268 | 1.318368 | 1301.899 | 446.3654 | 563.7389 | 5119.828 | 3734.957 | 0.0001754045
7502.738 | 0.0002892157 | 0.01172206 | 87.9 | 0.01494573 | 15.46314 | 2.027121 | 1.918892 | 0.1079794 | 0.05326737 | 0.8447449 | 2.182814e-05 | 0.0002509255 | 0.00518396 | 0.5610707 | 0.3109843 | 0.6890157 | 0.01329627 | 1.37543 | 1358.247 | 465.6848 | 588.1384 | 5341.422 | 3896.611 | 0.000177219
8126.653 | 0.0004759729 | 0.01219803 | 89.11667 | 0.01370783 | 16.23984 | 2.026594 | 1.918678 | 0.1075682 | 0.0530783 | 0.8417464 | 1.846671e-05 | 0.0003977954 | 0.005581755 | 0.5708026 | 0.3348479 | 0.6651521 | 0.01431657 | 1.49964 | 1480.906 | 507.7391 | 641.251 | 5823.787 | 4248.5 | 0.0001761681
8804.579 | 0.0005694078 | 0.01276744 | 90.33334 | 0.01256217 | 17.03183 | 2.02605 | 1.918445 | 0.1071455 | 0.05288393 | 0.838664 | 1.561502e-05 | 0.0004890463 | 0.006070802 | 0.5926967 | 0.3641856 | 0.6358144 | 0.01557092 | 1.636406 | 1615.963 | 554.0446 | 699.7327 | 6354.912 | 4635.961 | 0.0001768503
9170.557 | 0.0003450159 | 0.01311246 | 91.48333 | 0.01201431 | 17.43863 | 2.025763 | 1.918319 | 0.1069238 | 0.052782 | 0.8370476 | 1.433886e-05 | 0.0003028779 | 0.00637368 | 0.7217577 | 0.3823552 | 0.6176448 | 0.01634777 | 1.711026 | 1689.652 | 579.3092 | 731.6407 | 6644.699 | 4847.362 | 0.0001782637
9536.786 | 0.0004038941 | 0.01351635 | 92.63333 | 0.01150832 | 17.83208 | 2.025483 | 1.918193 | 0.1067084 | 0.05268295 | 0.8354769 | 1.321028e-05 | 0.0003629411 | 0.006736621 | 0.7444882 | 0.4041279 | 0.5958721 | 0.01727867 | 1.786256 | 1763.941 | 604.7799 | 763.809 | 6936.848 | 5060.487 | 0.0001811792
10330.47 | 0.00060846 | 0.01412481 | 93.86667 | 0.01053536 | 18.64113 | 2.024902 | 1.91792 | 0.1062645 | 0.05247883 | 0.8322397 | 1.117454e-05 | 0.0005240675 | 0.007260688 | 0.7784712 | 0.4355666 | 0.5644334 | 0.01862285 | 1.951219 | 1926.844 | 660.6322 | 834.3478 | 7577.476 | 5527.831 | 0.000180271
11191.56 | 0.0007503461 | 0.01487516 | 95.1 | 0.009636563 | 19.45713 | 2.024301 | 1.917625 | 0.1058072 | 0.05226855 | 0.8289049 | 9.450126e-06 | 0.0006634127 | 0.007924101 | 0.7683467 | 0.4753645 | 0.5246355 | 0.02032443 | 2.133209 | 2106.56 | 722.2492 | 912.1673 | 8284.225 | 6043.41 | 0.0001816049
12122.24 | 0.0007451922 | 0.01562035 | 96.36667 | 0.008809487 | 20.27444 | 2.023677 | 1.917305 | 0.1053364 | 0.05205196 | 0.8254701 | 7.994841e-06 | 0.0006556715 | 0.008579773 | 0.873111 | 0.5146981 | 0.4853019 | 0.02200615 | 2.333484 | 2304.334 | 790.0574 | 997.8059 | 9061.988 | 6610.794 | 0.0001815353
13131.85 | 0.0008683912 | 0.01648874 | 97.61667 | 0.008045673 | 21.09348 | 2.023029 | 1.916958 | 0.1048498 | 0.0518281 | 0.8219201 | 6.762008e-06 | 0.0007758803 | 0.009355653 | 0.8584936 | 0.5612429 | 0.4387571 | 0.0239962 | 2.555013 | 2523.095 | 865.0613 | 1092.532 | 9922.286 | 7238.389 | 0.0001827328
14224.89 | 0.0007235054 | 0.01721225 | 98.88333 | 0.00734188 | 21.90995 | 2.022355 | 1.916582 | 0.1043442 | 0.05159541 | 0.8182299 | 5.719835e-06 | 0.0006273961 | 0.009983049 | 0.8823167 | 0.5988802 | 0.4011198 | 0.0256054 | 2.799937 | 2764.959 | 947.986 | 1197.262 | 10873.44 | 7932.26 | 0.0001800042
15409.33 | 0.0008137003 | 0.01802595 | 100.15 | 0.00669293 | 22.72203 | 2.021652 | 1.916175 | 0.1038181 | 0.05135311 | 0.8143874 | 4.838002e-06 | 0.0007136768 | 0.01069673 | 0.8260062 | 0.6416935 | 0.3583065 | 0.0274359 | 3.07142 | 3033.051 | 1039.903 | 1313.35 | 11927.73 | 8701.377 | 0.0001780473
16692.6875 | 0.0007453635 | 0.01877131 | 101.4333 | 0.006094792 | 23.52705 | 2.020917 | 1.915734 | 0.1032679 | 0.05109952 | 0.8103659 | 4.091974e-06 | 0.0006407656 | 0.01133749 | 0.8390327 | 0.6801328 | 0.3198672 | 0.02907939 | 3.372847 | 3330.712 | 1141.959 | 1442.241 | 13098.31 | 9555.323 | 0.0001742044
18081.47 | 0.0007678717 | 0.01953918 | 102.7167 | 0.005544307 | 24.32159 | 2.02015 | 1.915257 | 0.1026918 | 0.05083377 | 0.8061513 | 3.461569e-06 | 0.0006583529 | 0.01199584 | 0.8242098 | 0.7196272 | 0.2803728 | 0.03076799 | 3.707731 | 3661.413 | 1255.342 | 1585.439 | 14398.82 | 10504.06 | 0.0001701631
19586.63 | 0.0007930659 | 0.02033225 | 104.0167 | 0.005037058 | 25.10457 | 2.019347 | 1.91474 | 0.1020863 | 0.05055413 | 0.8017167 | 2.928023e-06 | 0.0006779453 | 0.01267379 | 0.7681009 | 0.760297 | 0.239703 | 0.03250684 | 4.081112 | 4030.13 | 1381.759 | 1745.097 | 15848.83 | 11561.85 | 0.0001659645
21218.03 | 0.0006280094 | 0.02096026 | 105.2667 | 0.004569839 | 25.8738 | 2.018503 | 1.914179 | 0.1014457 | 0.05025791 | 0.797019 | 2.476483e-06 | 0.0005062247 | 0.01318001 | 0.6967597 | 0.7906652 | 0.2093348 | 0.03380525 | 4.498364 | 4442.169 | 1523.029 | 1923.516 | 17469.2 | 12743.93 | 0.0001593233
22984.97 | 0.0006168 | 0.02157706 | 106.5 | 0.004140008 | 26.62669 | 2.017616 | 1.913572 | 0.1007668 | 0.04994349 | 0.7920328 | 2.09464e-06 | 0.0004877253 | 0.01366774 | 0.6052661 | 0.8199237 | 0.1800763 | 0.03505621 | 4.965401 | 4903.372 | 1681.156 | 2123.222 | 19282.92 | 14067.05 | 0.000152518
24898.9375 | 0.0005957261 | 0.02217278 | 107.7167 | 0.003744725 | 27.36149 | 2.016683 | 1.912914 | 0.1000453 | 0.04960882 | 0.7867255 | 1.771692e-06 | 0.0004585559 | 0.0141263 | 0.5831679 | 0.8474324 | 0.1525676 | 0.03623236 | 5.489535 | 5420.959 | 1858.614 | 2347.344 | 21318.38 | 15551.93 | 0.0001455177
26972.43 | 0.0005991887 | 0.02277197 | 108.9 | 0.003381379 | 28.07669 | 2.0157 | 1.912201 | 0.09927691 | 0.04925184 | 0.7810642 | 1.498517e-06 | 0.0004531122 | 0.01457941 | 0.5098968 | 0.8746144 | 0.1253856 | 0.03739454 | 6.079413 | 6003.468 | 2058.332 | 2599.578 | 23609.14 | 17223.06 | 0.0001386399
29216.77 | 0.0004676338 | 0.02323961 | 110.0833 | 0.003047888 | 28.77027 | 2.014662 | 1.91143 | 0.09845609 | 0.04886978 | 0.7750053 | 1.267629e-06 | 0.000311585 | 0.01489099 | 0.4615152 | 0.8933063 | 0.1066937 | 0.03819372 | 6.744604 | 6660.349 | 2283.548 | 2884.016 | 26192.38 | 19107.56 | 0.0001307254
31648.93 | 0.0005094185 | 0.02374902 | 111.2667 | 0.002741662 | 29.44187 | 2.013565 | 1.910594 | 0.09757748 | 0.04846006 | 0.7685078 | 1.072239e-06 | 0.0003423816 | 0.01523337 | 0.3945913 | 0.9138457 | 0.08615429 | 0.03907189 | 7.497934 | 7404.268 | 2538.606 | 3206.142 | 29117.91 | 21241.75 | 0.0001234541
34284.02 | 0.0004716236 | 0.02422065 | 112.45 | 0.002460798 | 30.0903 | 2.012403 | 1.909688 | 0.09663538 | 0.04801989 | 0.7615273 | 9.069406e-07 | 0.0002925173 | 0.01552589 | 0.4066703 | 0.9313937 | 0.06860626 | 0.03982216 | 8.353715 | 8249.358 | 2828.351 | 3572.077 | 32441.3 | 23666.19 | 0.0001161537
37136.55 | 0.0005325023 | 0.02475315 | 113.6167 | 0.002203662 | 30.71427 | 2.011173 | 1.908708 | 0.09562564 | 0.0475472 | 0.7540311 | 7.672096e-07 | 0.0003405368 | 0.01586643 | 0.3160975 | 0.9518224 | 0.04817756 | 0.0406956 | 9.328472 | 9211.938 | 3158.379 | 3988.886 | 36226.72 | 26427.69 | 0.0001095837
40227.85 | 0.0003318563 | 0.02508501 | 114.7833 | 0.001968259 | 31.3139 | 2.009867 | 1.907645 | 0.09453822 | 0.04703707 | 0.7459411 | 6.489586e-07 | 0.0001251227 | 0.01599155 | 0.2719616 | 0.9593285 | 0.04067149 | 0.04101653 | 10.44416 | 10313.68 | 3536.12 | 4465.957 | 40559.43 | 29588.44 | 0.0001019605
43571.93 | 0.0004085414 | 0.02549355 | 115.95 | 0.0017534 | 31.88779 | 2.00848 | 1.906496 | 0.09336936 | 0.04648757 | 0.7372268 | 5.490537e-07 | 0.0001863239 | 0.01617787 | 0.2131986 | 0.970506 | 0.02949397 | 0.04149443 | 11.72397 | 11577.51 | 3969.432 | 5013.208 | 45529.53 | 33214.17 | 9.523203e-05
47183.74 | 0.0004376583 | 0.02593121 | 117.1167 | 0.001557824 | 32.43508 | 2.00701 | 1.905254 | 0.09211429 | 0.04589628 | 0.7278499 | 4.6474e-07 | 0.0001990521 | 0.01637693 | 0.2091229 | 0.9824471 | 0.01755289 | 0.04200497 | 13.19585 | 13031 | 4467.772 | 5642.589 | 51245.51 | 37384.02 | 8.902426e-05
51111.8125 | 0.0003737267 | 0.02630493 | 118.3 | 0.001378885 | 32.95945 | 2.005438 | 1.903904 | 0.09075539 | 0.04525466 | 0.7176746 | 3.93102e-07 | 0.0001153814 | 0.01649231 | 0.2051861 | 0.9893688 | 0.0106312 | 0.04230091 | 14.90827 | 14722.04 | 5047.555 | 6374.828 | 57895.65 | 42235.35 | 8.276152e-05
55369.29 | 0.0004559439 | 0.02676088 | 119.4667 | 0.001216104 | 33.45899 | 2.003761 | 1.902441 | 0.08928929 | 0.04456084 | 0.7066717 | 3.324768e-07 | 0.000177217 | 0.01666953 | 0.1219713 | 1 | 0 | 0.04275546 | 16.90382 | 16692.65 | 5723.195 | 7228.131 | 65645.26 | 47888.76 | 7.721872e-05
59975.77 | 0.0001957975 | 0.02695667 | 120.6333 | 0.001068587 | 33.93313 | 2.001974 | 1.900857 | 0.08770577 | 0.04380965 | 0.6947589 | 2.812566e-07 | 0 | 0.01666953 | 0 | 1 | 0 | 0.04275546 | 19.23736 | 18997.04 | 6513.272 | 8225.961 | 74707.47 | 54499.71 | 7.128789e-05

## A12 Summary
|  | Sample Image Not Available | Data Summary |  |  | Pore Throat Radius Histogram
|  |  | Sample Weight | 5.26 | g | Porosity < 10 nm | 3.291228 | %
|  |  | Intrusion Pressure | 305 | psia | Porosity 10-100 nm | 2.1104 | %
|  |  | Intrusion Porosity | 4.275546 | % | Porosity 100-1000 nm | 0.6870245 | %
Well | Iniskin Bay Association 1 |  | Total Porosity | 6.305735 | % | Porosity 1000-10000 nm | 0.217082 | %
Sample ID | A12 |  | Bulk Density | 2.564887 | g/cc | Porosity > 100000 nm | 0 | %
Sample Depth, ft | 6520 |  | Grain Density | 2.737507 | g/cc | Porosity >= 10 nm | 3.014506 | %
Sample Type | Cuttings |  | Permeability to Air (Swanson) | 0.0002000454 | mD | Porosity >= 20 nm | 1.92978 | %
Sample Material | +10 Mesh |  | Permeability to Air (500 psi) | 7.465979e-05 | mD | Porosity >= 40 nm | 1.376022 | %
Sample Cleaning | Solvent |  | Permeability to Air (1500 psi) | 8.464869e-06 | mD | Median Pore Throat Radius | 0.009636563 | µm

## A13 Data
MERCURY INJECTION CAPILLARY PRESSURE
Sample Metadata |  |  |  | Data Summary |  |  |  |  | System Parameters |  |  |  | Fluid Pressure Gradients |  |  |  |  | Fluid Parameters |  | Air/Hg | Air/Water | Air/Oil | Oil/Water
Client |  | Hilcorp Energy |  | Intrusion Porosity, fraction |  |  | 0.03544831 |  | Pen Volume, mL |  | 14.797 |  | Water, psia/ft |  |  | 0.47 |  | Hg Contact Angle |  | 140 | 0 | 0 | 0
Well |  | Iniskin Bay Association 1 |  | Total Porosity, fraction |  |  | 0.05469876 |  | Pen Weight, g |  | 82.624 |  | Oil, psia/ft |  |  | 0.287 |  | Hg IFT |  | 485 | 0 | 0 | 0
Sample ID |  | A13 |  | Bulk Density, g/cc |  |  | 2.549722 |  | Sample Weight, g |  | 5.321 |  | Gas, psia/ft |  |  | 0.114 |  | Lab Contact Angle |  | 0 | 0 | 0 | 30
Sample Depth, ft |  | 6750 |  | Grain Density, g/cc |  |  | 2.697259 |  | Assembly Weight, g |  | 259.823 | [6 empty] | Lab IFT |  | 0 | 70 | 24 | 35
Sample Weight, g |  | 5.321 |  | Permeability to Air, mD (Swanson) |  |  | 0.0002950397 |  | Total Pore Volume, mL |  | 0.1141505 |  | Threshold Pressures |  |  |  |  | Reservoir Contact Angle |  | 0 | 0 | 0 | 30
Sample Type |  | Cuttings |  | Permeability to Air, mD (500 psi) |  |  | 5.803986e-05 |  | Hg Intrusion Volume, mL |  | 0.07397686 |  | Closure Pressure, psia |  |  | 51 |  | Reservoir IFT |  | 0 | 50 | 0 | 25
Sample Material |  | +10 Mesh |  | Permeability to Air, mD (1500 psi) |  |  | 6.829269e-06 |  | Bulk Volume, mL |  | 2.086894 |  | Intrusion Pressure, psia |  |  | 221 |  | Lab T*cos(theta) |  |  | 70 | 24 | 30.31089
Sample Cleaning |  | Solvent |  | Median Pore Throat Radius, um |  |  | 0.008045529 |  | Bulk Modulus (Grain), GPa |  | 33.65932 | [6 empty] | Reservoir T*cos(theta) |  |  | 50 |  | 21.65064
[18 empty] | IFT*cos(contact angle) |  | 371.5316
Raw Data |  |  |  | Pore Size | Sample Compression | [6 empty] | Mercury Intrusion | [5 empty] | Capillary Conversions
Injection Pressure | Incremental Volume | Cumulative Volume | Elapsed Time | Pore Throat Radius | Bulk Modulus | Bulk Volume | Grain Volume | Pore Volume | Total Porosity | Normalized Porosity Reduction | Normalized Permeability Reduction | Incremental Volume | Cumulative Volume | Log Normalized Pore Volume | Hg Saturation | 1.0 - Hg Saturation | Cumulative Intrusion Porosity | Leverett J Function | Gas-Water Pressure | Gas-Oil Pressure | Oil-Water Pressure | HAFW Gas-Water | HAFW Oil-Water | Swanson Stressed Sb/Pc
psia | mL/g | mL/g | minutes | um | GPa | mL | mL | mL | fraction | fraction | fraction | mL/g | mL/g | fraction | fraction | fraction | fraction |  | psia | psia | psia | ft | ft
4.963438 | 0 | 0 | 191.1833 | 21.70746
5.172866 | 2.901247e-05 | 2.901247e-05 | 191.95 | 20.82894 |  | 2.086894 | 1.972743 | 0.1141505 | 0.05469876 | 1 | 1 | 0 | 0 | 0 | 0 | 1 | 0 | 0.0009602441 | 0.9746053 | 0.3341504 | 0.4220165 | 3.832718 | 2.795999 | 0
5.604592 | 6.527807e-05 | 9.429054e-05 | 192.85 | 19.22541 |  | 2.086894 | 1.972743 | 0.1141505 | 0.05469876 | 1 | 1 | 0 | 0 | 0 | 0 | 1 | 0 | 0.001040335 | 1.055894 | 0.362021 | 0.4572157 | 4.152394 | 3.029205 | 0
6.073639 | 7.615775e-05 | 0.0001704483 | 193.75 | 17.74214 |  | 2.086894 | 1.972743 | 0.1141505 | 0.05469876 | 1 | 1 | 0 | 0 | 0 | 0 | 1 | 0 | 0.001127309 | 1.144169 | 0.3922864 | 0.4954395 | 4.499539 | 3.282451 | 0
6.581704 | 8.341087e-05 | 0.0002538592 | 194.6667 | 16.37468 |  | 2.086894 | 1.972743 | 0.1141505 | 0.05469876 | 1 | 1 | 0 | 0 | 0 | 0 | 1 | 0 | 0.001221451 | 1.239719 | 0.4250464 | 0.5368139 | 4.875298 | 3.55657 | 0
7.131462 | 8.341088e-05 | 0.00033727 | 195.6167 | 15.11533 |  | 2.086894 | 1.972743 | 0.1141505 | 0.05469876 | 1 | 1 | 0 | 0 | 0 | 0 | 1 | 0 | 0.001323217 | 1.343007 | 0.4604596 | 0.5815391 | 5.281489 | 3.852889 | 0
7.727119 | 7.978431e-05 | 0.0004170543 | 196.5833 | 13.95411 |  | 2.086894 | 1.972743 | 0.1141505 | 0.05469876 | 1 | 1 | 0 | 0 | 0 | 0 | 1 | 0 | 0.001433332 | 1.454769 | 0.4987779 | 0.6299334 | 5.721001 | 4.173517 | 0
8.371107 | 7.615774e-05 | 0.0004932121 | 197.55 | 12.88573 |  | 2.086894 | 1.972743 | 0.1141505 | 0.05469876 | 1 | 1 | 0 | 0 | 0 | 0 | 1 | 0 | 0.001552172 | 1.575386 | 0.5401325 | 0.6821623 | 6.19534 | 4.519551 | 0
9.071762 | 7.978425e-05 | 0.0005729963 | 198.5333 | 11.89691 |  | 2.086894 | 1.972743 | 0.1141505 | 0.05469876 | 1 | 1 | 0 | 0 | 0 | 0 | 1 | 0 | 0.001681182 | 1.706326 | 0.585026 | 0.7388607 | 6.71027 | 4.895197 | 0
9.828275 | 8.703745e-05 | 0.0006600338 | 199.5333 | 10.9889 |  | 2.086894 | 1.972743 | 0.1141505 | 0.05469876 | 1 | 1 | 0 | 0 | 0 | 0 | 1 | 0 | 0.001820097 | 1.847319 | 0.6333664 | 0.7999124 | 7.264736 | 5.299684 | 0
10.6489 | 8.341088e-05 | 0.0007434447 | 200.5333 | 10.15119 |  | 2.086894 | 1.972743 | 0.1141505 | 0.05469876 | 1 | 1 | 0 | 0 | 0 | 0 | 1 | 0 | 0.001970297 | 1.999765 | 0.6856336 | 0.8659235 | 7.864243 | 5.73703 | 0
11.53713 | 9.429047e-05 | 0.0008377351 | 201.5667 | 9.380135 |  | 2.086894 | 1.972743 | 0.1141505 | 0.05469876 | 1 | 1 | 0 | 0 | 0 | 0 | 1 | 0 | 0.002132258 | 2.164148 | 0.7419936 | 0.9371036 | 8.510695 | 6.208622 | 0
12.49959 | 8.341088e-05 | 0.000921146 | 202.6167 | 8.669608 |  | 2.086894 | 1.972743 | 0.1141505 | 0.05469876 | 1 | 1 | 0 | 0 | 0 | 0 | 1 | 0 | 0.00230701 | 2.341513 | 0.8028045 | 1.013905 | 9.208198 | 6.717456 | 0
13.5413 | 7.978431e-05 | 0.00100093 | 203.6833 | 8.015532 |  | 2.086894 | 1.972743 | 0.1141505 | 0.05469876 | 1 | 1 | 0 | 0 | 0 | 0 | 1 | 0 | 0.002495264 | 2.532583 | 0.8683141 | 1.096641 | 9.959596 | 7.265607 | 0
14.66478 | 7.615786e-05 | 0.001077088 | 204.8 | 7.415232 |  | 2.086894 | 1.972743 | 0.1141505 | 0.05469876 | 1 | 1 | 0 | 0 | 0 | 0 | 1 | 0 | 0.002697268 | 2.737608 | 0.9386086 | 1.185419 | 10.76588 | 7.853794 | 0
15.89131 | 7.253105e-05 | 0.001149619 | 205.9333 | 6.857552 |  | 2.086894 | 1.972743 | 0.1141505 | 0.05469876 | 1 | 1 | 0 | 0 | 0 | 0 | 1 | 0 | 0.00291662 | 2.96024 | 1.014939 | 1.281822 | 11.64139 | 8.492492 | 0
17.21741 | 6.527815e-05 | 0.001214897 | 207.1333 | 6.34454 |  | 2.086894 | 1.972743 | 0.1141505 | 0.05469876 | 1 | 1 | 0 | 0 | 0 | 0 | 1 | 0 | 0.003152454 | 3.199602 | 1.097006 | 1.385468 | 12.5827 | 9.179185 | 0
18.65102 | 7.978431e-05 | 0.001294682 | 208.35 | 5.87232 |  | 2.086894 | 1.972743 | 0.1141505 | 0.05469876 | 1 | 1 | 0 | 0 | 0 | 0 | 1 | 0 | 0.003405957 | 3.456896 | 1.185222 | 1.49688 | 13.59454 | 9.917325 | 0
20.20525 | 8.341076e-05 | 0.001378092 | 209.6333 | 5.436168 |  | 2.086894 | 1.972743 | 0.1141505 | 0.05469876 | 1 | 1 | 0 | 0 | 0 | 0 | 1 | 0 | 0.003679222 | 3.734248 | 1.280314 | 1.616977 | 14.68524 | 10.71301 | 0
21.8895 | 8.703745e-05 | 0.00146513 | 210.95 | 5.033342 |  | 2.086894 | 1.972743 | 0.1141505 | 0.05469876 | 1 | 1 | 0 | 0 | 0 | 0 | 1 | 0 | 0.003973676 | 4.033106 | 1.382779 | 1.746386 | 15.86053 | 11.57039 | 0
23.71266 | 7.978443e-05 | 0.001544914 | 212.3167 | 4.661482 |  | 2.086894 | 1.972743 | 0.1141505 | 0.05469876 | 1 | 1 | 0 | 0 | 0 | 0 | 1 | 0 | 0.004290668 | 4.354838 | 1.493087 | 1.8857 | 17.12577 | 12.49339 | 0
25.68858 | 7.615774e-05 | 0.001621072 | 213.75 | 4.317596 |  | 2.086894 | 1.972743 | 0.1141505 | 0.05469876 | 1 | 1 | 0 | 0 | 0 | 0 | 1 | 0 | 0.004632409 | 4.70169 | 1.612008 | 2.035892 | 18.48979 | 13.48846 | 0
27.82851 | 7.253117e-05 | 0.001693603 | 215.2833 | 3.999641 |  | 2.086894 | 1.972743 | 0.1141505 | 0.05469876 | 1 | 1 | 0 | 0 | 0 | 0 | 1 | 0 | 0.005000666 | 5.075455 | 1.740156 | 2.197736 | 19.95965 | 14.56073 | 0
30.14403 | 7.978419e-05 | 0.001773387 | 216.9333 | 3.705736 |  | 2.086894 | 1.972743 | 0.1141505 | 0.05469876 | 1 | 1 | 0 | 0 | 0 | 0 | 1 | 0 | 0.005397274 | 5.477994 | 1.878169 | 2.372041 | 21.54267 | 15.71556 | 0
38.58295 | 2.1404e-05 | 0.001794791 | 4.566667 | 2.928236 |  | 2.086894 | 1.972743 | 0.1141505 | 0.05469876 | 1 | 1 | 0 | 0 | 0 | 0 | 1 | 0 | 0.006830349 | 6.932502 | 2.376858 | 3.001862 | 27.26265 | 19.88833 | 0
41.51469 | 1.462549e-05 | 0.001809417 | 5.616667 | 2.730554 |  | 2.086894 | 1.972743 | 0.1141505 | 0.05469876 | 1 | 1 | 0 | 0 | 0 | 0 | 1 | 0 | 0.00732484 | 7.434389 | 2.548933 | 3.219185 | 29.23636 | 21.32816 | 0
44.5797 | 2.357573e-05 | 0.001832993 | 6.666667 | 2.550987 |  | 2.086894 | 1.972743 | 0.1141505 | 0.05469876 | 1 | 1 | 0 | 0 | 0 | 0 | 1 | 0 | 0.007840444 | 7.957704 | 2.728356 | 3.445787 | 31.29434 | 22.82948 | 0
47.66928 | 3.088859e-05 | 0.001863881 | 7.733333 | 2.392734 |  | 2.086894 | 1.972743 | 0.1141505 | 0.05469876 | 1 | 1 | 0 | 0 | 0 | 0 | 1 | 0 | 0.008359003 | 8.484019 | 2.908806 | 3.673688 | 33.36412 | 24.3394 | 0
51.78328 | 4.285004e-05 | 0.001906731 | 8.866667 | 2.210534 | 0.1949513 | 2.086592 | 1.972742 | 0.1138471 | 0.05456126 | 0.9974863 | 1 | 0 | 0 | 0 | 0 | 1 | 0 | 0.009047981 | 9.183301 | 3.14856 | 3.976486 | 36.1141 | 26.34554 | 0
56.14112 | 6.165833e-05 | 0.00196839 | 10.01667 | 2.045861 | 0.2113035 | 2.086296 | 1.97274 | 0.1135514 | 0.05442726 | 0.9950365 | 0.8468073 | 0 | 0 | 0 | 0 | 1 | 0 | 0.00977626 | 9.922472 | 3.40199 | 4.296556 | 39.02096 | 28.46611 | 0
61.03796 | 4.734658e-05 | 0.002015736 | 11.13333 | 1.888101 | 0.229665 | 2.085991 | 1.972739 | 0.1132464 | 0.054289 | 0.9925088 | 0.7129243 | 0 | 0 | 0 | 0 | 1 | 0 | 0.01059311 | 10.75154 | 3.686243 | 4.655554 | 42.28134 | 30.84459 | 0
66.28628 | 4.825415e-05 | 0.00206399 | 12.25 | 1.74418 | 0.2493287 | 2.08569 | 1.972737 | 0.1129459 | 0.05415279 | 0.9900186 | 0.6016188 | 0 | 0 | 0 | 0 | 1 | 0 | 0.01146721 | 11.63871 | 3.990414 | 5.039708 | 45.7702 | 33.38973 | 0
71.78528 | 5.70009e-05 | 0.002120991 | 13.36667 | 1.61534 | 0.2699137 | 2.085398 | 1.972735 | 0.1126559 | 0.05402129 | 0.9876146 | 0.5106148 | 0 | 0 | 0 | 0 | 1 | 0 | 0.01238183 | 12.56701 | 4.308691 | 5.441677 | 49.42084 | 36.05291 | 0
78.17155 | 4.578545e-05 | 0.002166777 | 14.48333 | 1.487847 | 0.293797 | 2.085087 | 1.972732 | 0.1123471 | 0.05388126 | 0.9850545 | 0.4284727 | 0 | 0 | 0 | 0 | 1 | 0 | 0.01344283 | 13.64388 | 4.6779 | 5.907972 | 53.65569 | 39.14227 | 0
84.72421 | 6.739306e-05 | 0.00223417 | 15.61667 | 1.376482 | 0.3182763 | 2.084793 | 1.97273 | 0.1120556 | 0.05374904 | 0.9826372 | 0.3630621 | 0 | 0 | 0 | 0 | 1 | 0 | 0.01453042 | 14.74774 | 5.056367 | 6.385958 | 57.99672 | 42.30908 | 0
91.48943 | 4.47419e-05 | 0.002278912 | 16.71667 | 1.277811 | 0.3435215 | 2.084511 | 1.972727 | 0.1117773 | 0.05362282 | 0.9803296 | 0.3099716 | 0 | 0 | 0 | 0 | 1 | 0 | 0.01565245 | 15.88655 | 5.446816 | 6.879077 | 62.47518 | 45.57616 | 0
99.09685 | 6.241328e-05 | 0.002341325 | 17.83333 | 1.182547 | 0.3718751 | 2.084218 | 1.972725 | 0.1114891 | 0.05349206 | 0.9779392 | 0.2629875 | 0 | 0 | 0 | 0 | 1 | 0 | 0.01691338 | 17.16633 | 5.885601 | 7.433241 | 67.50806 | 49.24768 | 0
107.8154 | 5.263183e-05 | 0.002393957 | 18.91667 | 1.089507 | 0.4043247 | 2.08391 | 1.972722 | 0.1111861 | 0.05335455 | 0.9754252 | 0.2210916 | 0 | 0 | 0 | 0 | 1 | 0 | 0.01835773 | 18.63229 | 6.388213 | 8.068017 | 73.27304 | 53.45329 | 0
116.5595 | 6.055529e-05 | 0.002454512 | 20.01667 | 1.009852 | 0.4368205 | 2.083624 | 1.972718 | 0.1109056 | 0.05322725 | 0.9730979 | 0.1883117 | 0 | 0 | 0 | 0 | 1 | 0 | 0.01980573 | 20.10195 | 6.892096 | 8.704398 | 79.0526 | 57.66952 | 0
126.2021 | 4.089065e-05 | 0.002495403 | 21.11667 | 0.9345296 | 0.4725986 | 2.083332 | 1.972715 | 0.1106202 | 0.05309772 | 0.9707299 | 0.1598969 | 0 | 0 | 0 | 0 | 1 | 0 | 0.02140207 | 21.72216 | 7.447597 | 9.405971 | 85.42422 | 62.31767 | 0
137.1541 | 5.408237e-05 | 0.002549485 | 22.23333 | 0.8615578 | 0.5131616 | 2.083027 | 1.972711 | 0.1103224 | 0.05296255 | 0.9682587 | 0.1347296 | 0 | 0 | 0 | 0 | 1 | 0 | 0.02321477 | 23.56197 | 8.07839 | 10.20263 | 92.65943 | 67.59582 | 0
149.1873 | 7.296656e-05 | 0.002622452 | 23.4 | 0.7934905 | 0.5576396 | 2.082718 | 1.972706 | 0.1100224 | 0.05282633 | 0.9657683 | 0.1133187 | 0 | 0 | 0 | 0 | 1 | 0 | 0.02520619 | 25.58317 | 8.771371 | 11.07784 | 100.608 | 73.39433 | 0
161.05 | 4.819501e-05 | 0.002670647 | 24.6 | 0.7361575 | 0.6013951 | 2.082436 | 1.972702 | 0.1097488 | 0.05270209 | 0.9634969 | 0.09680977 | 0 | 0 | 0 | 0 | 1 | 0 | 0.02716928 | 27.57562 | 9.454498 | 11.94059 | 108.4434 | 79.11038 | 0
174.1733 | 7.859967e-05 | 0.002749246 | 25.75 | 0.6816696 | 0.6496929 | 2.082148 | 1.972697 | 0.1094696 | 0.05257532 | 0.9611794 | 0.08239622 | 0 | 0 | 0 | 0 | 1 | 0 | 0.029341 | 29.77982 | 10.21023 | 12.89504 | 117.1117 | 85.43392 | 0
189.1783 | 5.35904e-05 | 0.002802837 | 26.95 | 0.6284776 | 0.7047781 | 2.081844 | 1.972692 | 0.1091761 | 0.05244201 | 0.9587422 | 0.06951028 | 0 | 0 | 0 | 0 | 1 | 0 | 0.03182432 | 32.30028 | 11.07438 | 13.98643 | 127.0236 | 92.66473 | 0
204.9283 | 7.232209e-05 | 0.002875159 | 28.05 | 0.5808927 | 0.7624392 | 2.081549 | 1.972686 | 0.1088922 | 0.05231309 | 0.9563854 | 0.05896257 | 0 | 0 | 0.00542926 | 0 | 1 | 0 | 0.03443127 | 34.94621 | 11.98156 | 15.13215 | 137.4289 | 100.2555 | 0
221.5092 | 6.491574e-05 | 0.002940075 | 29.15 | 0.5380014 | 0.8229665 | 2.081261 | 1.97268 | 0.1086163 | 0.05218773 | 0.9540935 | 0.05023888 | 1.305267e-05 | 1.305267e-05 | 0.0166529 | 0.0009388511 | 0.9990611 | 3.328069e-05 | 0.03717624 | 37.73225 | 12.93677 | 16.33854 | 148.3852 | 108.2482 | 1.502452e-05
239.8706 | 7.940596e-05 | 0.003019481 | 30.38333 | 0.4973274 | 0.8897832 | 2.080966 | 1.972674 | 0.1083347 | 0.0520598 | 0.9517546 | 0.04264484 | 2.64829e-05 | 3.953557e-05 | 0.02341269 | 0.002843711 | 0.9971563 | 0.0001008047 | 0.04021671 | 40.81818 | 13.9948 | 17.67479 | 160.5209 | 117.1013 | 4.202463e-05
259.8668 | 6.919168e-05 | 0.003088672 | 31.66667 | 0.4594857 | 0.9622978 | 2.08067 | 1.972666 | 0.108052 | 0.05193137 | 0.9494068 | 0.03616639 | 1.607163e-05 | 5.56072e-05 | 0.02917126 | 0.003999709 | 0.9960003 | 0.0001417829 | 0.04352882 | 44.17983 | 15.14737 | 19.13043 | 173.7409 | 126.7454 | 5.455985e-05
282.4478 | 8.342648e-05 | 0.003172099 | 32.9 | 0.4231161 | 1.043872 | 2.080361 | 1.972658 | 0.1077589 | 0.05179819 | 0.9469719 | 0.03046733 | 2.834031e-05 | 8.394751e-05 | 0.03002596 | 0.006038168 | 0.9939618 | 0.0002140428 | 0.0472704 | 47.97737 | 16.44938 | 20.77481 | 188.6751 | 137.64 | 7.578137e-05
305.6876 | 8.067838e-05 | 0.003252777 | 34.21667 | 0.391233 | 1.127479 | 2.080067 | 1.97265 | 0.1074807 | 0.05167175 | 0.9446604 | 0.02589207 | 2.839015e-05 | 0.0001123377 | 0.03578688 | 0.008080211 | 0.9919198 | 0.0002864298 | 0.05112265 | 51.88724 | 17.78991 | 22.46783 | 204.0509 | 148.8568 | 9.370019e-05
330.3808 | 8.050865e-05 | 0.003333286 | 35.51667 | 0.3622189 | 1.21593 | 2.079777 | 1.972641 | 0.1072076 | 0.05154764 | 0.9423915 | 0.02206678 | 2.918551e-05 | 0.0001415232 | 0.0404341 | 0.01017946 | 0.9898205 | 0.0003608448 | 0.05521763 | 56.04345 | 19.2149 | 24.26753 | 220.3956 | 160.7804 | 0.0001092209
358.6382 | 9.299628e-05 | 0.003426282 | 36.81667 | 0.3338708 | 1.316665 | 2.079471 | 1.97263 | 0.1069202 | 0.05141704 | 0.9400037 | 0.01863764 | 3.898918e-05 | 0.0001805123 | 0.04263923 | 0.01298387 | 0.9870161 | 0.0004602564 | 0.05990602 | 60.80196 | 20.84639 | 26.32802 | 239.1088 | 174.4319 | 0.0001283344
388.6319 | 8.701533e-05 | 0.003513297 | 38.15 | 0.3082498 | 1.423027 | 2.07917 | 1.97262 | 0.1066391 | 0.05128928 | 0.937668 | 0.01579818 | 3.418891e-05 | 0.0002147013 | 0.04785158 | 0.01544301 | 0.984557 | 0.0005474286 | 0.06488527 | 65.85568 | 22.57909 | 28.51635 | 258.983 | 188.9302 | 0.0001408604
420.8629 | 9.499001e-05 | 0.003608287 | 39.46667 | 0.2847535 | 1.536681 | 2.078871 | 1.972608 | 0.1063607 | 0.05116269 | 0.9353538 | 0.01340907 | 4.265212e-05 | 0.0002573534 | 0.05221299 | 0.01851089 | 0.9814891 | 0.0006561797 | 0.07023923 | 71.28972 | 24.44219 | 30.86935 | 280.3528 | 204.5197 | 0.0001559129
456.3254 | 0.0001019635 | 0.003710251 | 40.81667 | 0.2627063 | 1.660967 | 2.078567 | 1.972595 | 0.1060785 | 0.05103444 | 0.933009 | 0.01135262 | 4.893587e-05 | 0.0003062893 | 0.05910948 | 0.02203074 | 0.9779693 | 0.0007809526 | 0.07613397 | 77.27262 | 26.49347 | 33.46003 | 303.8811 | 221.6837 | 0.0001711394
494.4841 | 0.0001033801 | 0.003813631 | 42.16667 | 0.2424888 | 1.793817 | 2.078264 | 1.972581 | 0.1057987 | 0.05090725 | 0.9306838 | 0.009623227 | 5.079636e-05 | 0.0003570856 | 0.06374832 | 0.02568442 | 0.9743156 | 0.0009104692 | 0.08248163 | 83.71521 | 28.70236 | 36.24975 | 329.2171 | 240.1666 | 0.0001841251
535.7752 | 0.0001066122 | 0.003920243 | 43.55 | 0.2238337 | 1.936545 | 2.07796 | 1.972566 | 0.1055196 | 0.05078038 | 0.9283644 | 0.008159116 | 5.416097e-05 | 0.0004112466 | 0.06653592 | 0.0295801 | 0.9704199 | 0.001048565 | 0.08935592 | 90.69232 | 31.09451 | 39.27092 | 356.6552 | 260.1829 | 0.0001957098
579.0933 | 0.000104432 | 0.004024675 | 44.96667 | 0.2071041 | 2.085145 | 2.077664 | 1.97255 | 0.105249 | 0.05065735 | 0.9261151 | 0.006952735 | 5.356948e-05 | 0.0004648161 | 0.07314191 | 0.03343324 | 0.9665668 | 0.001185152 | 0.09657397 | 98.01832 | 33.60628 | 42.44318 | 385.4653 | 281.2001 | 0.0002046565
627.9478 | 0.0001198808 | 0.004144556 | 46.36666 | 0.1909896 | 2.251356 | 2.077355 | 1.972533 | 0.1049678 | 0.05052953 | 0.9237783 | 0.005885299 | 6.703631e-05 | 0.0005318524 | 0.07642513 | 0.03825502 | 0.961745 | 0.001356076 | 0.1047223 | 106.2885 | 36.44178 | 46.02428 | 417.9886 | 304.9261 | 0.0002159536
680.6721 | 0.0001149178 | 0.004259474 | 47.75 | 0.1761798 | 2.429109 | 2.077046 | 1.972514 | 0.104688 | 0.05040232 | 0.9214527 | 0.004985538 | 6.232996e-05 | 0.0005941823 | 0.07911533 | 0.04273828 | 0.9572617 | 0.001515 | 0.1135254 | 115.2232 | 39.50511 | 49.89312 | 453.125 | 330.5584 | 0.0002225741
737.8391 | 0.0001149005 | 0.004374374 | 49.15 | 0.1625015 | 2.619959 | 2.076736 | 1.972493 | 0.1044081 | 0.05027509 | 0.9191266 | 0.004223146 | 6.230023e-05 | 0.0006564826 | 0.0821413 | 0.04721941 | 0.9527806 | 0.001673848 | 0.1230811 | 124.9219 | 42.83037 | 54.09278 | 491.266 | 358.3825 | 0.0002268582
798.6426 | 0.0001245635 | 0.004498938 | 50.56667 | 0.1500921 | 2.820833 | 2.076429 | 1.972471 | 0.1041331 | 0.05015008 | 0.9168412 | 0.003588085 | 7.288394e-05 | 0.0007293665 | 0.08536066 | 0.0524618 | 0.9475382 | 0.001859682 | 0.1332573 | 135.2503 | 46.37152 | 58.56509 | 531.8831 | 388.0131 | 0.0002328553
865.6479 | 0.0001225956 | 0.004621533 | 52 | 0.1384274 | 3.039706 | 2.076116 | 1.972446 | 0.1038533 | 0.0500229 | 0.9145162 | 0.003039897 | 7.00208e-05 | 0.0007993873 | 0.08928826 | 0.05749825 | 0.9425018 | 0.002038216 | 0.1444864 | 146.6473 | 50.27908 | 63.50015 | 576.7029 | 420.7095 | 0.0002354555
937.1713 | 0.0001225104 | 0.004744044 | 53.46667 | 0.1278092 | 3.270504 | 2.075805 | 1.97242 | 0.1035772 | 0.04989738 | 0.9122214 | 0.002581706 | 7.061943e-05 | 0.0008700067 | 0.0888886 | 0.06257775 | 0.9374222 | 0.002218276 | 0.1564901 | 158.8305 | 54.45618 | 68.77564 | 624.6145 | 455.6614 | 0.0002366991
1015.387 | 0.0001252508 | 0.004869294 | 54.93333 | 0.1179035 | 3.519608 | 2.075489 | 1.972392 | 0.1032981 | 0.04977048 | 0.9099014 | 0.002189099 | 7.279151e-05 | 0.0009427982 | 0.09212426 | 0.06781349 | 0.9321865 | 0.002403874 | 0.1696376 | 172.1747 | 59.03131 | 74.55381 | 677.0913 | 493.9437 | 0.0002367446
1100.361 | 0.0001303069 | 0.004999601 | 56.38334 | 0.1087325 | 3.786418 | 2.07517 | 1.972361 | 0.1030177 | 0.049643 | 0.9075709 | 0.001855397 | 7.760927e-05 | 0.001020407 | 0.0900876 | 0.07339576 | 0.9266042 | 0.002601756 | 0.1839456 | 186.6966 | 64.01028 | 80.84202 | 734.2003 | 535.6051 | 0.0002364457
1192.331 | 0.0001193373 | 0.005118939 | 57.81667 | 0.1002749 | 4.070805 | 2.074849 | 1.972328 | 0.1027367 | 0.04951525 | 0.9052354 | 0.001572877 | 6.652933e-05 | 0.001086937 | 0.09027338 | 0.07818108 | 0.9218189 | 0.002771387 | 0.1994603 | 202.4434 | 69.40916 | 87.66056 | 796.1257 | 580.7802 | 0.0002324345
1291.747 | 0.0001260564 | 0.005244995 | 59.21667 | 0.09248315 | 4.373207 | 2.074527 | 1.972292 | 0.1024553 | 0.04938731 | 0.9028964 | 0.001333887 | 7.317274e-05 | 0.00116011 | 0.08797059 | 0.08344424 | 0.9165558 | 0.002957957 | 0.216265 | 219.4994 | 75.25695 | 95.04604 | 863.2 | 629.7115 | 0.0002289889
1398.787 | 0.0001242161 | 0.005369211 | 60.61666 | 0.08532884 | 4.693116 | 2.074203 | 1.972253 | 0.1021743 | 0.04925953 | 0.9005602 | 0.001132319 | 7.139821e-05 | 0.001231508 | 0.0918614 | 0.08857976 | 0.9114202 | 0.003140003 | 0.2343975 | 237.9031 | 81.56679 | 103.0151 | 935.5742 | 682.509 | 0.0002244805
1516.94 | 0.0001306632 | 0.005499874 | 62.03333 | 0.07860118 | 5.039585 | 2.07387 | 1.97221 | 0.1018867 | 0.04912876 | 0.8981696 | 0.0009582859 | 7.661791e-05 | 0.001308126 | 0.09406863 | 0.09409073 | 0.9059093 | 0.003335357 | 0.2544602 | 258.2658 | 88.54828 | 111.8324 | 1015.652 | 740.9266 | 0.000219874
1642.167 | 0.0001309938 | 0.005630868 | 63.4 | 0.07252518 | 5.399386 | 2.073541 | 1.972164 | 0.1016035 | 0.04899997 | 0.895815 | 0.0008139582 | 7.776862e-05 | 0.001385894 | 0.09660641 | 0.09968446 | 0.9003155 | 0.003533646 | 0.2757783 | 279.9028 | 95.96667 | 121.2015 | 1100.741 | 802.9998 | 0.0002151818
1780.492 | 0.0001333184 | 0.005764186 | 64.76667 | 0.06680511 | 5.788228 | 2.073202 | 1.972114 | 0.1013129 | 0.04886782 | 0.8933991 | 0.0006891643 | 7.870985e-05 | 0.001464604 | 0.1011268 | 0.1053459 | 0.8946541 | 0.003734334 | 0.2993913 | 303.8689 | 104.1836 | 131.5791 | 1194.99 | 871.7552 | 0.0002097361
1927.19 | 0.0001394944 | 0.005903681 | 66.1 | 0.06163432 | 6.191078 | 2.072867 | 1.972061 | 0.101026 | 0.04873736 | 0.891014 | 0.0005855479 | 8.558645e-05 | 0.001550191 | 0.102535 | 0.1115019 | 0.8884981 | 0.003952556 | 0.3245087 | 329.362 | 112.9241 | 142.6179 | 1295.244 | 944.8909 | 0.0002050942
2087.606 | 0.0001366949 | 0.006040376 | 67.43333 | 0.05681043 | 6.620764 | 2.072523 | 1.972003 | 0.1007339 | 0.04860447 | 0.8885845 | 0.0004967106 | 8.17888e-05 | 0.001631979 | 0.1054964 | 0.1173848 | 0.8826152 | 0.004161094 | 0.3520634 | 357.3288 | 122.5127 | 154.7279 | 1405.225 | 1025.123 | 0.0001993237
2261.051 | 0.0001400546 | 0.00618043 | 68.75 | 0.05236372 | 7.073093 | 2.072176 | 1.97194 | 0.1004393 | 0.04847047 | 0.8861347 | 0.0004214755 | 8.469773e-05 | 0.001716677 | 0.1063542 | 0.123477 | 0.876523 | 0.00437705 | 0.3819604 | 387.673 | 132.9164 | 167.8673 | 1524.557 | 1112.177 | 0.0001935848
2450.616 | 0.0001455005 | 0.006325931 | 70.01667 | 0.0482227 | 7.55348 | 2.071821 | 1.971871 | 0.100139 | 0.04833382 | 0.8836364 | 0.0003571229 | 8.905737e-05 | 0.001805735 | 0.1130583 | 0.1298827 | 0.8701173 | 0.004604122 | 0.4147605 | 420.9636 | 144.3304 | 182.2826 | 1655.475 | 1207.682 | 0.0001878761
2653.034 | 0.0001535602 | 0.006479491 | 71.31667 | 0.04445344 | 8.051015 | 2.071465 | 1.971797 | 0.09983927 | 0.04819742 | 0.8811429 | 0.0003033097 | 9.722968e-05 | 0.001902964 | 0.1234362 | 0.1368762 | 0.8631238 | 0.00485203 | 0.4499285 | 456.6575 | 156.5683 | 197.7385 | 1795.844 | 1310.083 | 0.0001828861
2874.186 | 0.0001674225 | 0.006646913 | 72.56667 | 0.04094162 | 8.577221 | 2.0711 | 1.971717 | 0.09953312 | 0.04805809 | 0.8785956 | 0.000257234 | 0.0001098854 | 0.00201285 | 0.1290989 | 0.14478 | 0.85522 | 0.005132208 | 0.4885217 | 495.828 | 169.9982 | 214.6998 | 1949.885 | 1422.457 | 0.0001785621
3114.732 | 0.000161068 | 0.006807982 | 73.85 | 0.03768756 | 9.129978 | 2.070728 | 1.97163 | 0.09922131 | 0.04791616 | 0.8760008 | 0.0002180195 | 0.0001024689 | 0.002115318 | 0.1319614 | 0.1521504 | 0.8478496 | 0.005393475 | 0.5307022 | 538.6393 | 184.6763 | 233.2376 | 2118.244 | 1545.277 | 0.0001731602
3373.854 | 0.0001640283 | 0.00697201 | 75.08334 | 0.03470099 | 9.703769 | 2.07035 | 1.971536 | 0.09890625 | 0.04777272 | 0.8733784 | 0.0001849584 | 0.0001048174 | 0.002220136 | 0.1366735 | 0.1596897 | 0.8403103 | 0.00566073 | 0.5763774 | 584.9976 | 200.5706 | 253.3114 | 2300.553 | 1678.272 | 0.0001677823
3654.474 | 0.0001811828 | 0.007153193 | 76.25 | 0.0319441 | 10.30123 | 2.069965 | 1.971434 | 0.09858591 | 0.04762684 | 0.8707115 | 0.0001569161 | 0.0001209797 | 0.002341116 | 0.1465329 | 0.1683915 | 0.8316085 | 0.005969195 | 0.6261209 | 635.4851 | 217.8806 | 275.1731 | 2499.099 | 1823.113 | 0.0001633394
3958.055 | 0.0001865528 | 0.007339745 | 77.4 | 0.02940169 | 10.92121 | 2.069573 | 1.971323 | 0.09826003 | 0.04747841 | 0.867998 | 0.0001331516 | 0.0001253098 | 0.002466425 | 0.159904 | 0.1774048 | 0.8225952 | 0.0062887 | 0.6802625 | 690.4364 | 236.7211 | 298.9677 | 2715.199 | 1980.76 | 0.0001588836
4284.405 | 0.0001977757 | 0.007537521 | 78.56667 | 0.02707038 | 11.559 | 2.069174 | 1.971205 | 0.09793006 | 0.04732809 | 0.8652497 | 0.0001131192 | 0.0001357625 | 0.002602188 | 0.1649808 | 0.1871699 | 0.8128301 | 0.006634857 | 0.7388471 | 749.8971 | 257.1076 | 324.715 | 2949.034 | 2151.344 | 0.0001548606
4642.961 | 0.0001981412 | 0.007735662 | 79.73333 | 0.02488686 | 12.22773 | 2.068761 | 1.971075 | 0.09758819 | 0.0471723 | 0.8624016 | 9.587509e-05 | 0.0001338919 | 0.00273608 | 0.1775029 | 0.1968005 | 0.8031995 | 0.006976244 | 0.8036718 | 815.6914 | 279.6656 | 353.2047 | 3207.775 | 2340.098 | 0.0001502542
5028.877 | 0.0002206657 | 0.007956328 | 80.9 | 0.02288473 | 12.91262 | 2.068339 | 1.970935 | 0.09724073 | 0.04701392 | 0.859506 | 8.134776e-05 | 0.0001553656 | 0.002891445 | 0.1934917 | 0.2079756 | 0.7920244 | 0.007372383 | 0.8739831 | 887.0542 | 304.1329 | 384.1057 | 3488.415 | 2544.828 | 0.000146601
5447.949 | 0.0002426533 | 0.008198981 | 82.06667 | 0.021032 | 13.61845 | 2.067906 | 1.970782 | 0.09688405 | 0.04685129 | 0.8565329 | 6.899353e-05 | 0.0001756206 | 0.003067066 | 0.2175394 | 0.2206076 | 0.7793924 | 0.007820167 | 0.9509731 | 965.1957 | 330.9242 | 417.942 | 3795.713 | 2769.004 | 0.0001435433
5902.111 | 0.0002597906 | 0.008458772 | 83.25 | 0.01932143 | 14.34224 | 2.06746 | 1.970617 | 0.0965181 | 0.04668439 | 0.8534817 | 5.851211e-05 | 0.0001910166 | 0.003258083 | 0.2407164 | 0.234347 | 0.765653 | 0.008307206 | 1.035165 | 1050.647 | 360.2217 | 454.9434 | 4131.757 | 3014.15 | 0.0001407497
6393.276 | 0.0002817204 | 0.008740492 | 84.43333 | 0.01774532 | 15.08077 | 2.067002 | 1.970439 | 0.09614288 | 0.04651321 | 0.8503521 | 4.963671e-05 | 0.0002112029 | 0.003469286 | 0.2650244 | 0.2495384 | 0.7504616 | 0.008845715 | 1.127107 | 1143.964 | 392.2162 | 495.3509 | 4498.734 | 3281.863 | 0.0001383597
6925.508 | 0.0003063148 | 0.009046807 | 85.61667 | 0.01629015 | 15.83359 | 2.066529 | 1.970246 | 0.09575685 | 0.04633704 | 0.8471315 | 4.210517e-05 | 0.0002337657 | 0.003703051 | 0.3040142 | 0.2663527 | 0.7336473 | 0.009441753 | 1.227789 | 1246.152 | 427.2521 | 539.5997 | 4900.598 | 3575.026 | 0.000136333
7213.552 | 0.0002032397 | 0.009250047 | 86.76667 | 0.01559232 | 16.22196 | 2.06628 | 1.970141 | 0.09555359 | 0.04624427 | 0.8454354 | 3.871822e-05 | 0.0001650404 | 0.003868092 | 0.3420184 | 0.2782237 | 0.7217763 | 0.00986256 | 1.282739 | 1301.923 | 446.3737 | 563.7493 | 5119.923 | 3735.026 | 0.0001367226
7502.868 | 0.0001859665 | 0.009436013 | 87.9 | 0.01494545 | 16.59942 | 2.066035 | 1.970036 | 0.09535452 | 0.04615339 | 0.843774 | 3.570837e-05 | 0.0001485551 | 0.004016647 | 0.3738837 | 0.2889089 | 0.7110911 | 0.01024133 | 1.338258 | 1358.273 | 465.6935 | 588.1494 | 5341.522 | 3896.684 | 0.0001364989
8126.79 | 0.0003613047 | 0.009797318 | 89.11667 | 0.01370758 | 17.37313 | 2.065531 | 1.96981 | 0.09494557 | 0.04596666 | 0.8403602 | 3.029545e-05 | 0.0002844486 | 0.004301095 | 0.3744852 | 0.3093687 | 0.6906313 | 0.0109666 | 1.459111 | 1480.933 | 507.7484 | 641.2627 | 5823.893 | 4248.578 | 0.0001349438
8804.726 | 0.0003930843 | 0.0101904 | 90.33334 | 0.01256194 | 18.15659 | 2.065008 | 1.969563 | 0.09452182 | 0.04577311 | 0.8368217 | 2.569027e-05 | 0.0003134466 | 0.004614542 | 0.4073879 | 0.3319143 | 0.6680857 | 0.0117658 | 1.59218 | 1615.993 | 554.0547 | 699.7454 | 6355.028 | 4636.045 | 0.0001336305
9170.708 | 0.0002617668 | 0.01045217 | 91.48333 | 0.01201409 | 18.55688 | 2.064731 | 1.96943 | 0.09429878 | 0.04567121 | 0.8349588 | 2.362492e-05 | 0.0002198509 | 0.004834393 | 0.466935 | 0.3477277 | 0.6522723 | 0.01232636 | 1.664784 | 1689.682 | 579.3197 | 731.654 | 6644.819 | 4847.45 | 0.0001344101
9536.946 | 0.0002548024 | 0.01070697 | 92.63333 | 0.01150811 | 18.94269 | 2.064461 | 1.969297 | 0.09408078 | 0.0455716 | 0.8331377 | 2.179578e-05 | 0.0002138326 | 0.005048225 | 0.5019372 | 0.3631082 | 0.6368918 | 0.01287157 | 1.737981 | 1763.974 | 604.791 | 763.8231 | 6936.976 | 5060.581 | 0.0001349654
10330.64 | 0.0004535373 | 0.01116051 | 93.86667 | 0.01053517 | 19.7318 | 2.063898 | 1.969009 | 0.09362852 | 0.04536489 | 0.8293586 | 1.848953e-05 | 0.0003685421 | 0.005416768 | 0.5056637 | 0.3896167 | 0.6103833 | 0.01381125 | 1.898486 | 1926.879 | 660.6442 | 834.3631 | 7577.614 | 5527.931 | 0.0001336921
11191.75 | 0.0005130498 | 0.01167356 | 95.1 | 0.009636387 | 20.52205 | 2.063313 | 1.968697 | 0.0931585 | 0.04514997 | 0.8254295 | 1.56809e-05 | 0.0004247164 | 0.005841484 | 0.5352341 | 0.4201657 | 0.5798343 | 0.01489416 | 2.075557 | 2106.599 | 722.2624 | 912.184 | 8284.377 | 6043.521 | 0.0001330816
12122.43 | 0.0005822238 | 0.01225578 | 96.36667 | 0.008809329 | 21.30792 | 2.062704 | 1.968359 | 0.09267142 | 0.04492716 | 0.8213562 | 1.330387e-05 | 0.0004906851 | 0.006332169 | 0.603164 | 0.4554596 | 0.5445404 | 0.01614527 | 2.270419 | 2304.375 | 790.0715 | 997.8238 | 9062.15 | 6610.913 | 0.0001331851
13132.06 | 0.0006272113 | 0.01288299 | 97.61667 | 0.008045529 | 22.08986 | 2.062067 | 1.967992 | 0.09216396 | 0.04469493 | 0.8171104 | 1.128444e-05 | 0.0005318407 | 0.00686401 | 0.6749044 | 0.4937138 | 0.5062862 | 0.01750132 | 2.485961 | 2523.141 | 865.0768 | 1092.552 | 9922.463 | 7238.518 | 0.0001332717
14225.09 | 0.000695385 | 0.01357838 | 98.88333 | 0.007341757 | 22.86383 | 2.061403 | 1.967595 | 0.09163568 | 0.04445305 | 0.8126885 | 9.572478e-06 | 0.0005961025 | 0.007460112 | 0.7345666 | 0.5365902 | 0.4634098 | 0.01902122 | 2.724262 | 2765.006 | 948.0019 | 1197.283 | 10873.62 | 7932.393 | 0.0001337159
15409.54 | 0.0007381504 | 0.01431653 | 100.15 | 0.006692823 | 23.62823 | 2.060708 | 1.967165 | 0.09108413 | 0.0442004 | 0.8080695 | 8.119767e-06 | 0.0006344953 | 0.008094608 | 0.7955856 | 0.5822281 | 0.4177719 | 0.020639 | 2.988406 | 3033.1 | 1039.92 | 1313.371 | 11927.92 | 8701.515 | 0.0001339365
16692.71875 | 0.000786541 | 0.01510307 | 101.4333 | 0.006094779 | 24.38062 | 2.05998 | 1.966699 | 0.09050734 | 0.04393603 | 0.8032362 | 6.887427e-06 | 0.0006781423 | 0.00877275 | 0.8245809 | 0.6310055 | 0.3689945 | 0.02236808 | 3.28164 | 3330.72 | 1141.961 | 1442.244 | 13098.34 | 9555.344 | 0.000133999
18081.68 | 0.0007790923 | 0.01588216 | 102.7167 | 0.005544231 | 25.11833 | 2.059216 | 1.966194 | 0.08990272 | 0.0436587 | 0.7981662 | 5.842831e-06 | 0.0006654641 | 0.009438214 | 0.8383977 | 0.6788709 | 0.3211291 | 0.02406483 | 3.607511 | 3661.464 | 1255.359 | 1585.46 | 14399.02 | 10504.2 | 0.0001330895
19586.83 | 0.0007870346 | 0.0166692 | 104.0167 | 0.005036994 | 25.84031 | 2.058414 | 1.965648 | 0.08926649 | 0.04336664 | 0.7928267 | 4.956342e-06 | 0.0006674644 | 0.01010568 | 0.8003226 | 0.7268802 | 0.2731198 | 0.02576667 | 3.970795 | 4030.181 | 1381.777 | 1745.12 | 15849.03 | 11562 | 0.000131551
21218.23 | 0.0007133354 | 0.01738253 | 105.2667 | 0.004569786 | 26.54492 | 2.057568 | 1.965055 | 0.08859399 | 0.04305761 | 0.7871771 | 4.203968e-06 | 0.000586949 | 0.01069263 | 0.7435408 | 0.7690982 | 0.2309018 | 0.02726323 | 4.376763 | 4442.221 | 1523.047 | 1923.538 | 17469.41 | 12744.08 | 0.0001284897
22985.17 | 0.0006636661 | 0.0180462 | 106.5 | 0.004139964 | 27.23012 | 2.056678 | 1.964414 | 0.08788122 | 0.0427297 | 0.7811823 | 3.565909e-06 | 0.0005297126 | 0.01122234 | 0.656061 | 0.8071993 | 0.1928007 | 0.02861385 | 4.83117 | 4903.424 | 1681.174 | 2123.245 | 19283.13 | 14067.2 | 0.0001244883
24899.13 | 0.0006001908 | 0.01864639 | 107.7167 | 0.003744688 | 27.89466 | 2.055737 | 1.963718 | 0.08712315 | 0.04238049 | 0.7747981 | 3.024722e-06 | 0.0004577238 | 0.01168006 | 0.5759692 | 0.8401224 | 0.1598776 | 0.02978092 | 5.341132 | 5421.013 | 1858.633 | 2347.367 | 21318.59 | 15552.09 | 0.0001196062
26972.63 | 0.0005466435 | 0.01919303 | 108.9 | 0.003381347 | 28.53752 | 2.054742 | 1.962965 | 0.08631451 | 0.04200746 | 0.7679782 | 2.565639e-06 | 0.0003946711 | 0.01207473 | 0.5044139 | 0.8685103 | 0.1314897 | 0.03078722 | 5.915061 | 6003.525 | 2058.352 | 2599.603 | 23609.37 | 17223.23 | 0.0001141425
29216.96 | 0.0005200058 | 0.01971304 | 110.0833 | 0.003047861 | 29.15725 | 2.05369 | 1.96215 | 0.08545085 | 0.04160844 | 0.7606834 | 2.176515e-06 | 0.0003576953 | 0.01243243 | 0.4436041 | 0.8942385 | 0.1057615 | 0.03169925 | 6.562264 | 6660.408 | 2283.568 | 2884.041 | 26192.61 | 19107.73 | 0.000108496
31649.13 | 0.0004856475 | 0.02019869 | 111.2667 | 0.002741639 | 29.75391 | 2.052574 | 1.961267 | 0.08452549 | 0.04118023 | 0.7528549 | 1.846278e-06 | 0.00031174 | 0.01274417 | 0.3935784 | 0.9166613 | 0.08333866 | 0.0324941 | 7.295224 | 7404.33 | 2538.628 | 3206.169 | 29118.15 | 21241.93 | 0.0001026698
34284.22 | 0.0004612077 | 0.02065989 | 112.45 | 0.002460778 | 30.32682 | 2.05139 | 1.96031 | 0.08353262 | 0.04072001 | 0.7444412 | 1.566104e-06 | 0.0002746122 | 0.01301878 | 0.3445794 | 0.9364136 | 0.06358638 | 0.03319428 | 8.127865 | 8249.424 | 2828.374 | 3572.105 | 32441.55 | 23666.38 | 9.682086e-05
37136.76 | 0.0004404709 | 0.02110036 | 113.6167 | 0.002203645 | 30.87518 | 2.050131 | 1.959274 | 0.0824667 | 0.04022508 | 0.7353929 | 1.32859e-06 | 0.0002401483 | 0.01325893 | 0.2968848 | 0.953687 | 0.04631301 | 0.03380659 | 9.076266 | 9212.009 | 3158.403 | 3988.917 | 36227 | 26427.89 | 9.10327e-05
40228.05 | 0.0004129112 | 0.02151328 | 114.7833 | 0.001968245 | 31.39947 | 2.048792 | 1.958151 | 0.08131959 | 0.03969148 | 0.7256376 | 1.127016e-06 | 0.0001973292 | 0.01345626 | 0.2494923 | 0.9678805 | 0.03211954 | 0.03430973 | 10.16178 | 10313.76 | 3536.145 | 4465.988 | 40559.72 | 29588.65 | 8.528808e-05
43572.125 | 0.0003924817 | 0.02190576 | 115.95 | 0.001753388 | 31.89882 | 2.047367 | 1.956936 | 0.08008594 | 0.03911654 | 0.7151267 | 9.562292e-07 | 0.0001606361 | 0.0136169 | 0.2043889 | 0.9794347 | 0.02056532 | 0.0347193 | 11.40699 | 11577.59 | 3969.458 | 5013.242 | 45529.84 | 33214.39 | 7.968238e-05
47183.9375 | 0.0003805961 | 0.02228635 | 117.1167 | 0.001557814 | 32.37281 | 2.045853 | 1.955624 | 0.07876016 | 0.03849747 | 0.7038088 | 8.116861e-07 | 0.0001314363 | 0.01374833 | 0.1633645 | 0.9888886 | 0.01111138 | 0.03505443 | 12.83906 | 13031.08 | 4467.8 | 5642.625 | 51245.84 | 37384.26 | 7.429314e-05
51112.02 | 0.0003689472 | 0.0226553 | 118.3 | 0.001378877 | 32.82495 | 2.04423 | 1.954197 | 0.07732437 | 0.03782567 | 0.6915271 | 6.885242e-07 | 9.911222e-05 | 0.01384744 | 0.1038422 | 0.9960176 | 0.003982448 | 0.03530714 | 14.50519 | 14722.13 | 5047.586 | 6374.868 | 57896 | 42235.61 | 6.907796e-05
55369.5 | 0.0003098175 | 0.02296512 | 119.4667 | 0.001216097 | 33.25385 | 2.042495 | 1.952651 | 0.07577304 | 0.03709828 | 0.6782289 | 5.839984e-07 | 1.826907e-05 | 0.01386571 | 0.06439585 | 0.9973316 | 0.002668392 | 0.03535372 | 16.44678 | 16692.75 | 5723.23 | 7228.174 | 65645.66 | 47889.05 | 6.385054e-05
59975.96 | 0.0003515929 | 0.02331671 | 120.6333 | 0.001068582 | 33.65932 | 2.040642 | 1.950977 | 0.07409961 | 0.03631192 | 0.6638526 | 4.954369e-07 | 3.709816e-05 | 0.01390281 | 0 | 1 | 0 | 0.03544831 | 18.71721 | 18997.15 | 6513.307 | 8226.006 | 74707.88 | 54500.01 | 5.910419e-05

## A13 Summary
|  | Sample Image Not Available | Data Summary |  |  | Pore Throat Radius Histogram
|  |  | Sample Weight | 5.321 | g | Porosity < 10 nm | 3.099494 | %
|  |  | Intrusion Pressure | 221 | psia | Porosity 10-100 nm | 1.540433 | %
|  |  | Intrusion Porosity | 3.544831 | % | Porosity 100-1000 nm | 0.6793548 | %
Well | Iniskin Bay Association 1 |  | Total Porosity | 5.469876 | % | Porosity 1000-10000 nm | 0.1505945 | %
Sample ID | A13 |  | Bulk Density | 2.549722 | g/cc | Porosity > 100000 nm | 0 | %
Sample Depth, ft | 6750 |  | Grain Density | 2.697259 | g/cc | Porosity >= 10 nm | 2.370382 | %
Sample Type | Cuttings |  | Permeability to Air (Swanson) | 0.0002950397 | mD | Porosity >= 20 nm | 1.615275 | %
Sample Material | +10 Mesh |  | Permeability to Air (500 psi) | 5.803986e-05 | mD | Porosity >= 40 nm | 1.21954 | %
Sample Cleaning | Solvent |  | Permeability to Air (1500 psi) | 6.829269e-06 | mD | Median Pore Throat Radius | 0.008045529 | µm

## A14 Data
MERCURY INJECTION CAPILLARY PRESSURE
Sample Metadata |  |  |  | Data Summary |  |  |  |  | System Parameters |  |  |  | Fluid Pressure Gradients |  |  |  |  | Fluid Parameters |  | Air/Hg | Air/Water | Air/Oil | Oil/Water
Client |  | Hilcorp Energy |  | Intrusion Porosity, fraction |  |  | 0.04166462 |  | Pen Volume, mL |  | 15.1289 |  | Water, psia/ft |  |  | 0.47 |  | Hg Contact Angle |  | 140 | 0 | 0 | 0
Well |  | Iniskin Bay Association 1 |  | Total Porosity, fraction |  |  | 0.06697892 |  | Pen Weight, g |  | 82.169 |  | Oil, psia/ft |  |  | 0.287 |  | Hg IFT |  | 485 | 0 | 0 | 0
Sample ID |  | A14 |  | Bulk Density, g/cc |  |  | 2.559561 |  | Sample Weight, g |  | 5.09 |  | Gas, psia/ft |  |  | 0.114 |  | Lab Contact Angle |  | 0 | 0 | 0 | 30
Sample Depth, ft |  | 5020 |  | Grain Density, g/cc |  |  | 2.743305 |  | Assembly Weight, g |  | 264.889 | [6 empty] | Lab IFT |  | 0 | 70 | 24 | 35
Sample Weight, g |  | 5.09 |  | Permeability to Air, mD (Swanson) |  |  | 0.000138229 |  | Total Pore Volume, mL |  | 0.1331958 |  | Threshold Pressures |  |  |  |  | Reservoir Contact Angle |  | 0 | 0 | 0 | 30
Sample Type |  | Cuttings |  | Permeability to Air, mD (500 psi) |  |  | 0.0005118046 |  | Hg Intrusion Volume, mL |  | 0.0828552 |  | Closure Pressure, psia |  |  | 41 |  | Reservoir IFT |  | 0 | 50 | 0 | 25
Sample Material |  | +10 Mesh |  | Permeability to Air, mD (1500 psi) |  |  | 0.0001121212 |  | Bulk Volume, mL |  | 1.988622 |  | Intrusion Pressure, psia |  |  | 1192 |  | Lab T*cos(theta) |  |  | 70 | 24 | 30.31089
Sample Cleaning |  | Solvent |  | Median Pore Throat Radius, um |  |  | 0.007342123 |  | Bulk Modulus (Grain), GPa |  | 26.42496 | [6 empty] | Reservoir T*cos(theta) |  |  | 50 |  | 21.65064
[18 empty] | IFT*cos(contact angle) |  | 371.5316
Raw Data |  |  |  | Pore Size | Sample Compression | [6 empty] | Mercury Intrusion | [5 empty] | Capillary Conversions
Injection Pressure | Incremental Volume | Cumulative Volume | Elapsed Time | Pore Throat Radius | Bulk Modulus | Bulk Volume | Grain Volume | Pore Volume | Total Porosity | Normalized Porosity Reduction | Normalized Permeability Reduction | Incremental Volume | Cumulative Volume | Log Normalized Pore Volume | Hg Saturation | 1.0 - Hg Saturation | Cumulative Intrusion Porosity | Leverett J Function | Gas-Water Pressure | Gas-Oil Pressure | Oil-Water Pressure | HAFW Gas-Water | HAFW Oil-Water | Swanson Stressed Sb/Pc
psia | mL/g | mL/g | minutes | um | GPa | mL | mL | mL | fraction | fraction | fraction | mL/g | mL/g | fraction | fraction | fraction | fraction |  | psia | psia | psia | ft | ft
4.961981 | 0 | 0 | 104.8667 | 21.71383
5.171751 | 3.808429e-05 | 3.808429e-05 | 105.6333 | 20.83343 |  | 1.988622 | 1.855426 | 0.1331958 | 0.06697892 | 1 | 1 | 0 | 0 | 0 | 0 | 1 | 0 | 0.0005119129 | 0.9743953 | 0.3340784 | 0.4219255 | 3.831892 | 2.795396 | 0
5.604896 | 8.759388e-05 | 0.0001256782 | 106.5333 | 19.22436 |  | 1.988622 | 1.855426 | 0.1331958 | 0.06697892 | 1 | 1 | 0 | 0 | 0 | 0 | 1 | 0 | 0.0005547598 | 1.055952 | 0.3620406 | 0.4572405 | 4.152619 | 3.02937 | 0
6.073193 | 0.0001142528 | 0.000239931 | 107.45 | 17.74344 |  | 1.988622 | 1.855426 | 0.1331958 | 0.06697892 | 1 | 1 | 0 | 0 | 0 | 0 | 1 | 0 | 0.0006010617 | 1.144085 | 0.3922576 | 0.4954032 | 4.499209 | 3.28221 | 0
6.580446 | 0.0001371035 | 0.0003770345 | 108.3667 | 16.37781 |  | 1.988622 | 1.855426 | 0.1331958 | 0.06697892 | 1 | 1 | 0 | 0 | 0 | 0 | 1 | 0 | 0.0006511803 | 1.239482 | 0.4249653 | 0.5367115 | 4.874368 | 3.555892 | 0
7.130545 | 0.0001256782 | 0.0005027127 | 109.3 | 15.11727 |  | 1.988622 | 1.855426 | 0.1331958 | 0.06697892 | 1 | 1 | 0 | 0 | 0 | 0 | 1 | 0 | 0.0007054782 | 1.342835 | 0.4604006 | 0.5814646 | 5.280812 | 3.852395 | 0
7.726727 | 0.0001218697 | 0.0006245823 | 110.2667 | 13.95481 |  | 1.988622 | 1.855426 | 0.1331958 | 0.06697892 | 1 | 1 | 0 | 0 | 0 | 0 | 1 | 0 | 0.0007642457 | 1.454695 | 0.4987527 | 0.6299016 | 5.720712 | 4.173306 | 0
8.373125 | 0.0001409119 | 0.0007654942 | 111.2333 | 12.88264 |  | 1.988622 | 1.855426 | 0.1331958 | 0.06697892 | 1 | 1 | 0 | 0 | 0 | 0 | 1 | 0 | 0.0008278509 | 1.575764 | 0.5402619 | 0.6823258 | 6.196825 | 4.520634 | 0
9.071439 | 0.0001371034 | 0.0009025977 | 112.2167 | 11.89733 |  | 1.988622 | 1.855426 | 0.1331958 | 0.06697892 | 1 | 1 | 0 | 0 | 0 | 0 | 1 | 0 | 0.0008964117 | 1.706265 | 0.5850053 | 0.7388346 | 6.710033 | 4.895024 | 0
9.829202 | 0.0001371034 | 0.001039701 | 113.2167 | 10.98787 |  | 1.988622 | 1.855426 | 0.1331958 | 0.06697892 | 1 | 1 | 0 | 0 | 0 | 0 | 1 | 0 | 0.0009706067 | 1.847491 | 0.6334255 | 0.7999871 | 7.265414 | 5.300179 | 0
10.64876 | 0.0001332951 | 0.001172996 | 114.2167 | 10.15133 |  | 1.988622 | 1.855426 | 0.1331958 | 0.06697892 | 1 | 1 | 0 | 0 | 0 | 0 | 1 | 0 | 0.001050592 | 1.999738 | 0.6856246 | 0.8659121 | 7.86414 | 5.736954 | 0
11.53838 | 0.0001409118 | 0.001313908 | 115.2667 | 9.379135 |  | 1.988622 | 1.855426 | 0.1331958 | 0.06697892 | 1 | 1 | 0 | 0 | 0 | 0 | 1 | 0 | 0.001137088 | 2.164379 | 0.7420727 | 0.9372035 | 8.511602 | 6.209283 | 0
12.49821 | 0.0001218698 | 0.001435778 | 116.3 | 8.670543 |  | 1.988622 | 1.855426 | 0.1331958 | 0.06697892 | 1 | 1 | 0 | 0 | 0 | 0 | 1 | 0 | 0.001230016 | 2.341261 | 0.8027179 | 1.013796 | 9.207205 | 6.716731 | 0
13.54285 | 0.0001294866 | 0.001565264 | 117.3833 | 8.014634 |  | 1.988622 | 1.855426 | 0.1331958 | 0.06697892 | 1 | 1 | 0 | 0 | 0 | 0 | 1 | 0 | 0.001330679 | 2.532867 | 0.8684114 | 1.096763 | 9.960712 | 7.266421 | 0
14.6714 | 0.000133295 | 0.001698559 | 118.5 | 7.411971 |  | 1.988622 | 1.855426 | 0.1331958 | 0.06697892 | 1 | 1 | 0 | 0 | 0 | 0 | 1 | 0 | 0.001438876 | 2.738813 | 0.9390215 | 1.185941 | 10.77061 | 7.85725 | 0
15.89154 | 0.0001256783 | 0.001824238 | 119.6333 | 6.857455 |  | 1.988622 | 1.855426 | 0.1331958 | 0.06697892 | 1 | 1 | 0 | 0 | 0 | 0 | 1 | 0 | 0.001555228 | 2.960282 | 1.014954 | 1.28184 | 11.64156 | 8.492613 | 0
17.21892 | 0.0001218697 | 0.001946107 | 120.8167 | 6.344002 |  | 1.988622 | 1.855426 | 0.1331958 | 0.06697892 | 1 | 1 | 0 | 0 | 0 | 0 | 1 | 0 | 0.0016811 | 3.199873 | 1.097099 | 1.385586 | 12.58377 | 9.179963 | 0
18.65232 | 0.0001256783 | 0.002071786 | 122.0333 | 5.871926 |  | 1.988622 | 1.855426 | 0.1331958 | 0.06697892 | 1 | 1 | 0 | 0 | 0 | 0 | 1 | 0 | 0.001816253 | 3.457128 | 1.185301 | 1.49698 | 13.59545 | 9.91799 | 0
20.20591 | 0.0001218696 | 0.002193655 | 123.2833 | 5.435998 |  | 1.988622 | 1.855426 | 0.1331958 | 0.06697892 | 1 | 1 | 0 | 0 | 0 | 0 | 1 | 0 | 0.001961904 | 3.734365 | 1.280354 | 1.617027 | 14.6857 | 10.71334 | 0
21.88803 | 0.0001218696 | 0.002315525 | 124.5833 | 5.033665 |  | 1.988622 | 1.855426 | 0.1331958 | 0.06697892 | 1 | 1 | 0 | 0 | 0 | 0 | 1 | 0 | 0.002118716 | 4.032847 | 1.38269 | 1.746274 | 15.85951 | 11.56964 | 0
23.71279 | 0.0001332953 | 0.00244882 | 125.95 | 4.661457 |  | 1.988622 | 1.855426 | 0.1331958 | 0.06697892 | 1 | 1 | 0 | 0 | 0 | 0 | 1 | 0 | 0.002287891 | 4.354861 | 1.493095 | 1.88571 | 17.12586 | 12.49345 | 0
25.68883 | 0.0001218696 | 0.00257069 | 127.3833 | 4.317555 |  | 1.988622 | 1.855426 | 0.1331958 | 0.06697892 | 1 | 1 | 0 | 0 | 0 | 0 | 1 | 0 | 0.002470126 | 4.701735 | 1.612023 | 2.035911 | 18.48997 | 13.48858 | 0
27.82872 | 0.0001371033 | 0.002707793 | 128.9167 | 3.999612 |  | 1.988622 | 1.855426 | 0.1331958 | 0.06697892 | 1 | 1 | 0 | 0 | 0 | 0 | 1 | 0 | 0.002666485 | 5.075492 | 1.740169 | 2.197753 | 19.9598 | 14.56084 | 0
30.14631 | 0.0001256783 | 0.002833471 | 130.55 | 3.705468 |  | 1.988622 | 1.855426 | 0.1331958 | 0.06697892 | 1 | 1 | 0 | 0 | 0 | 0 | 1 | 0 | 0.002878153 | 5.47839 | 1.878305 | 2.372212 | 21.54423 | 15.71669 | 0
38.24254 | 0.0001272268 | 0.002960698 | 4.25 | 2.9531 |  | 1.988622 | 1.855426 | 0.1331958 | 0.06697892 | 1 | 1 | 0 | 0 | 0 | 0 | 1 | 0 | 0.003611427 | 6.874132 | 2.356845 | 2.976586 | 27.0331 | 19.72087 | 0
41.69955 | 4.544179e-05 | 0.00300614 | 5.3 | 2.718997 | 0.0921689 | 1.988112 | 1.855425 | 0.1326814 | 0.06673741 | 0.9963941 | 1 | 0 | 0 | 0 | 0 | 1 | 0 | 0.003922367 | 7.465988 | 2.559767 | 3.232868 | 29.36063 | 21.41882 | 0
43.81757 | 6.420561e-05 | 0.003070345 | 6.35 | 2.593355 | 0.09752058 | 1.987816 | 1.855424 | 0.1323846 | 0.06659798 | 0.9943125 | 0.93025 | 0 | 0 | 0 | 0 | 1 | 0 | 0.004112397 | 7.827699 | 2.683783 | 3.389493 | 30.78309 | 22.45651 | 0
47.82943 | 9.724195e-05 | 0.003167587 | 7.533333 | 2.385073 | 0.1077524 | 1.98731 | 1.855422 | 0.1318771 | 0.06635962 | 0.9907538 | 0.8186096 | 0 | 0 | 0 | 0 | 1 | 0 | 0.004471522 | 8.511271 | 2.91815 | 3.685489 | 33.47129 | 24.41758 | 0
51.90091 | 9.136111e-05 | 0.003258948 | 8.616667 | 2.205737 | 0.1182549 | 1.986842 | 1.85542 | 0.1314096 | 0.06613996 | 0.9874742 | 0.7266083 | 0 | 0 | 0 | 0 | 1 | 0 | 0.004835075 | 9.203273 | 3.155408 | 3.985134 | 36.19265 | 26.40283 | 0
56.06156 | 9.322702e-05 | 0.003352175 | 9.783334 | 2.048645 | 0.1291017 | 1.986404 | 1.855418 | 0.1309736 | 0.06593505 | 0.984415 | 0.6492727 | 0 | 0 | 0 | 0 | 1 | 0 | 0.005205834 | 9.908989 | 3.397368 | 4.290718 | 38.96793 | 28.42743 | 0
61.15352 | 9.167986e-05 | 0.003443855 | 10.95 | 1.884674 | 0.1425218 | 1.985918 | 1.855415 | 0.1304919 | 0.06570861 | 0.9810341 | 0.5719109 | 0 | 0 | 0 | 0 | 1 | 0 | 0.005658752 | 10.77109 | 3.692946 | 4.664019 | 42.35823 | 30.90067 | 0
66.07668 | 8.997298e-05 | 0.003533828 | 12.08333 | 1.749502 | 0.1556379 | 1.985488 | 1.855413 | 0.130067 | 0.06550882 | 0.9780512 | 0.510806 | 0 | 0 | 0 | 0 | 1 | 0 | 0.006095965 | 11.6033 | 3.978274 | 5.024376 | 45.63096 | 33.28816 | 0
71.50229 | 8.378318e-05 | 0.003617611 | 13.23333 | 1.621501 | 0.1702407 | 1.985055 | 1.855411 | 0.1296402 | 0.06530813 | 0.9750549 | 0.455242 | 0 | 0 | 0 | 0 | 1 | 0 | 0.006577182 | 12.51927 | 4.29232 | 5.421002 | 49.23308 | 35.91593 | 0
77.60716 | 8.074101e-05 | 0.003698352 | 14.38333 | 1.498293 | 0.1868436 | 1.984611 | 1.855408 | 0.1292041 | 0.06510297 | 0.9719919 | 0.4039399 | 0 | 0 | 0 | 0 | 1 | 0 | 0.007118038 | 13.54875 | 4.645287 | 5.866782 | 53.28162 | 38.86938 | 0
83.96246 | 8.278433e-05 | 0.003781137 | 15.51667 | 1.38856 | 0.204306 | 1.984189 | 1.855405 | 0.1287902 | 0.06490825 | 0.9690847 | 0.3601074 | 0 | 0 | 0 | 0 | 1 | 0 | 0.007680549 | 14.61946 | 5.012386 | 6.330412 | 57.49226 | 41.94107 | 0
91.08282 | 8.045859e-05 | 0.003861595 | 16.65 | 1.283338 | 0.2240698 | 1.983758 | 1.855401 | 0.1283688 | 0.06470991 | 0.9661234 | 0.3197739 | 0 | 0 | 0 | 0 | 1 | 0 | 0.008310283 | 15.81812 | 5.423356 | 6.849447 | 62.20609 | 45.37985 | 0
98.87492 | 8.495897e-05 | 0.003946554 | 17.81667 | 1.185124 | 0.2459203 | 1.983327 | 1.855397 | 0.1279499 | 0.06451275 | 0.9631799 | 0.2836733 | 0 | 0 | 0 | 0 | 1 | 0 | 0.008998979 | 17.12901 | 5.872804 | 7.417079 | 67.36128 | 49.1406 | 0
106.983 | 8.08388e-05 | 0.004027393 | 18.91667 | 1.097751 | 0.2688831 | 1.982918 | 1.855394 | 0.1275526 | 0.06432569 | 0.960387 | 0.2528528 | 0 | 0 | 0 | 0 | 1 | 0 | 0.009715229 | 18.49235 | 6.340235 | 8.007423 | 72.72273 | 53.05183 | 0
116.4253 | 7.728394e-05 | 0.004104677 | 20.05 | 1.010987 | 0.2958911 | 1.982485 | 1.855389 | 0.1271333 | 0.06412826 | 0.9574394 | 0.2234925 | 0 | 0 | 0 | 0 | 1 | 0 | 0.010549 | 20.07939 | 6.884362 | 8.694631 | 78.96389 | 57.60481 | 0
126.1568 | 7.689465e-05 | 0.004181572 | 21.18333 | 0.9348575 | 0.3240012 | 1.982078 | 1.855384 | 0.12674 | 0.06394298 | 0.9546731 | 0.198786 | 0 | 0 | 0 | 0 | 1 | 0 | 0.01140805 | 21.71454 | 7.444985 | 9.402671 | 85.39426 | 62.29581 | 0
137.2133 | 7.67801e-05 | 0.004258352 | 22.51667 | 0.8611942 | 0.3562467 | 1.981657 | 1.855379 | 0.1263347 | 0.06375204 | 0.9518224 | 0.1758497 | 0 | 0 | 0 | 0 | 1 | 0 | 0.01238386 | 23.57192 | 8.081801 | 10.20694 | 92.69856 | 67.62436 | 0
147.8456 | 7.660314e-05 | 0.004334955 | 23.71667 | 0.800542 | 0.3875374 | 1.981285 | 1.855374 | 0.1259775 | 0.06358376 | 0.9493099 | 0.1577036 | 0 | 0 | 0 | 0 | 1 | 0 | 0.01332211 | 25.35782 | 8.69411 | 10.98026 | 99.72177 | 72.74785 | 0
160.3172 | 6.97677e-05 | 0.004404723 | 24.98333 | 0.7394581 | 0.4245617 | 1.980887 | 1.855368 | 0.1255962 | 0.06340401 | 0.9466263 | 0.1401247 | 0 | 0 | 0 | 0 | 1 | 0 | 0.0144226 | 27.45254 | 9.412298 | 11.8873 | 107.9594 | 78.75728 | 0
173.6367 | 6.783102e-05 | 0.004472554 | 26.08333 | 0.683739 | 0.4644507 | 1.980498 | 1.855362 | 0.1252248 | 0.06322896 | 0.9440128 | 0.1247189 | 0 | 0 | 0 | 0 | 1 | 0 | 0.01559792 | 29.68969 | 10.17932 | 12.85601 | 116.7572 | 85.17534 | 0
188.0011 | 7.101474e-05 | 0.004543568 | 27.18333 | 0.6323491 | 0.5078323 | 1.980114 | 1.855355 | 0.1248596 | 0.06305674 | 0.9414416 | 0.1110601 | 0 | 0 | 0 | 0 | 1 | 0 | 0.01686553 | 32.10252 | 11.00658 | 13.9008 | 126.2459 | 92.0974 | 0
204.0784 | 7.680617e-05 | 0.004620375 | 28.51667 | 0.5832762 | 0.5567889 | 1.979723 | 1.855347 | 0.1244878 | 0.06288142 | 0.938824 | 0.09852638 | 0 | 0 | 0 | 0 | 1 | 0 | 0.01828449 | 34.80341 | 11.9326 | 15.07032 | 136.8673 | 99.84585 | 0
221.3643 | 5.906867e-05 | 0.004679443 | 29.86667 | 0.5383488 | 0.6098497 | 1.979339 | 1.855339 | 0.1241237 | 0.06270968 | 0.9362598 | 0.08750297 | 0 | 0 | 0 | 0 | 1 | 0 | 0.0198104 | 37.70789 | 12.92842 | 16.328 | 148.2895 | 108.1784 | 0
240.4727 | 6.623054e-05 | 0.004745674 | 31.2 | 0.4960975 | 0.6689582 | 1.978952 | 1.85533 | 0.1237577 | 0.06253699 | 0.9336816 | 0.077544 | 0 | 0 | 0 | 0 | 1 | 0 | 0.0214976 | 40.91938 | 14.0295 | 17.71861 | 160.9189 | 117.3917 | 0
260.2614 | 5.895365e-05 | 0.004804628 | 32.5 | 0.4587967 | 0.7306145 | 1.978585 | 1.85532 | 0.1234115 | 0.06237359 | 0.931242 | 0.0690922 | 0 | 0 | 0 | 0 | 1 | 0 | 0.02324538 | 44.24618 | 15.17012 | 19.15916 | 174.0018 | 126.9358 | 0
281.8402 | 6.645173e-05 | 0.004871079 | 33.83333 | 0.4240194 | 0.7982989 | 1.978219 | 1.85531 | 0.1230668 | 0.06221088 | 0.9288128 | 0.06151007 | 0 | 0 | 0 | 0 | 1 | 0 | 0.02515192 | 47.87516 | 16.41434 | 20.73055 | 188.2731 | 137.3468 | 0
305.7365 | 7.101428e-05 | 0.004942094 | 35.15 | 0.391171 | 0.8737286 | 1.977849 | 1.855298 | 0.1227189 | 0.06204666 | 0.926361 | 0.05462196 | 0 | 0 | 0 | 0 | 1 | 0 | 0.02726405 | 51.89547 | 17.79273 | 22.4714 | 204.0833 | 148.8804 | 0
330.9569 | 5.830824e-05 | 0.005000402 | 36.48333 | 0.3615931 | 0.9538042 | 1.977491 | 1.855286 | 0.1223834 | 0.0618882 | 0.9239952 | 0.04865541 | 0 | 0 | 0 | 0 | 1 | 0 | 0.02949422 | 56.14045 | 19.24816 | 24.30953 | 220.7771 | 161.0587 | 0
358.1266 | 6.503705e-05 | 0.005065439 | 37.9 | 0.3343447 | 1.040522 | 1.977138 | 1.855273 | 0.1220528 | 0.06173206 | 0.921664 | 0.04336377 | 0 | 0 | 0 | 0 | 1 | 0 | 0.03189793 | 60.71579 | 20.81684 | 26.29071 | 238.7699 | 174.1846 | 0
388.7366 | 6.207405e-05 | 0.005127513 | 39.26667 | 0.3081672 | 1.138685 | 1.976774 | 1.855259 | 0.1217132 | 0.06157163 | 0.9192687 | 0.03847226 | 0 | 0 | 0 | 0 | 1 | 0 | 0.03460752 | 65.87332 | 22.58514 | 28.52399 | 259.0524 | 188.9808 | 0
420.6381 | 6.370246e-05 | 0.005191215 | 40.63334 | 0.2849051 | 1.241414 | 1.976426 | 1.855243 | 0.1213893 | 0.06141859 | 0.9169838 | 0.0342895 | 0 | 0 | 0 | 0 | 1 | 0 | 0.03743318 | 71.25179 | 24.42919 | 30.85293 | 280.2037 | 204.4109 | 0
455.8561 | 6.861798e-05 | 0.005259833 | 42.01667 | 0.2629758 | 1.355212 | 1.976075 | 1.855227 | 0.1210626 | 0.06126416 | 0.9146782 | 0.03049317 | 0 | 0 | 0 | 0 | 1 | 0 | 0.0405547 | 77.19342 | 26.46632 | 33.42573 | 303.5696 | 221.4565 | 0
494.3756 | 6.730063e-05 | 0.005327134 | 43.41667 | 0.2425419 | 1.480018 | 1.975723 | 1.855208 | 0.1207361 | 0.06110982 | 0.9123738 | 0.02708891 | 0 | 0 | 0 | 0 | 1 | 0 | 0.04397139 | 83.69688 | 28.69607 | 36.24181 | 329.145 | 240.114 | 0
535.9127 | 5.396595e-05 | 0.0053811 | 44.81667 | 0.2237764 | 1.614861 | 1.975375 | 1.855188 | 0.1204139 | 0.06095751 | 0.9100999 | 0.02408026 | 0 | 0 | 0 | 0 | 1 | 0 | 0.04765876 | 90.71556 | 31.10248 | 39.28099 | 356.7466 | 260.2496 | 0
579.0844 | 6.363122e-05 | 0.005444731 | 46.21667 | 0.2071074 | 1.755156 | 1.975042 | 1.855168 | 0.1201065 | 0.06081214 | 0.9079295 | 0.02150592 | 0 | 0 | 0 | 0 | 1 | 0 | 0.05149457 | 98.0168 | 33.60576 | 42.44252 | 385.4593 | 281.1957 | 0
627.7302 | 6.302074e-05 | 0.005507752 | 47.7 | 0.1910558 | 1.91326 | 1.974699 | 1.855144 | 0.1197894 | 0.06066213 | 0.9056898 | 0.01911772 | 0 | 0 | 0 | 0 | 1 | 0 | 0.05582087 | 106.2517 | 36.42914 | 46.00832 | 417.8436 | 304.8203 | 0
680.7722 | 6.302074e-05 | 0.005570773 | 49.13334 | 0.1761538 | 2.085496 | 1.974355 | 1.855119 | 0.1194728 | 0.06051231 | 0.9034531 | 0.01698345 | 0 | 0 | 0 | 0 | 1 | 0 | 0.06054314 | 115.2402 | 39.51092 | 49.90047 | 453.1918 | 330.6071 | 0
737.6035 | 6.424123e-05 | 0.005635014 | 50.58333 | 0.1625536 | 2.269668 | 1.974016 | 1.855092 | 0.1191616 | 0.06036507 | 0.9012546 | 0.01510812 | 0 | 0 | 0 | 0 | 1 | 0 | 0.06560855 | 124.8819 | 42.81666 | 54.07545 | 491.1086 | 358.2678 | 0
798.4288 | 6.804382e-05 | 0.005703058 | 52.05 | 0.1501325 | 2.466161 | 1.973683 | 1.855063 | 0.1188557 | 0.06022028 | 0.8990929 | 0.0134583 | 0 | 0 | 0 | 0 | 1 | 0 | 0.07103663 | 135.2139 | 46.35906 | 58.54935 | 531.7402 | 387.9088 | 0
865.4667 | 6.797258e-05 | 0.00577103 | 53.53333 | 0.1384565 | 2.681761 | 1.973345 | 1.855031 | 0.1185463 | 0.06007376 | 0.8969054 | 0.01196446 | 0 | 0 | 0 | 0 | 1 | 0 | 0.07702713 | 146.6165 | 50.26851 | 63.4868 | 576.5817 | 420.6211 | 0
937.8347 | 7.468415e-05 | 0.005845714 | 55.03333 | 0.1277182 | 2.913142 | 1.97301 | 1.854996 | 0.1182393 | 0.05992841 | 0.8947353 | 0.01064137 | 0 | 0 | 0 | 0 | 1 | 0 | 0.08350338 | 158.9436 | 54.49496 | 68.82461 | 625.0592 | 455.9858 | 0
1014.975 | 6.111991e-05 | 0.005906834 | 56.5 | 0.1179517 | 3.157992 | 1.97268 | 1.854959 | 0.1179379 | 0.05978564 | 0.8926038 | 0.009482009 | 0 | 0 | 0 | 0 | 1 | 0 | 0.09041755 | 172.1043 | 59.0072 | 74.52336 | 676.8148 | 493.7419 | 0
1100.114 | 7.385295e-05 | 0.005980687 | 57.98333 | 0.1087571 | 3.42584 | 1.972344 | 1.854918 | 0.1176318 | 0.0596406 | 0.8904383 | 0.008430426 | 0 | 0 | 0.001496687 | 0 | 1 | 0 | 0.09806168 | 186.6545 | 63.99582 | 80.82375 | 734.0344 | 535.4841 | 0
1192.506 | 6.373739e-05 | 0.006044425 | 59.43333 | 0.10026 | 3.713409 | 1.972009 | 1.854874 | 0.1173257 | 0.05949553 | 0.8882724 | 0.007494449 | 3.595623e-06 | 3.595623e-06 | 0.01232048 | 0.000220888 | 0.9997791 | 9.203217e-06 | 0.1063725 | 202.4735 | 69.41949 | 87.67361 | 796.2442 | 580.8667 | 7.717541e-07
1292.133 | 8.594943e-05 | 0.006130374 | 60.86666 | 0.09245522 | 4.019634 | 1.971674 | 1.854826 | 0.1170213 | 0.05935125 | 0.8861182 | 0.006666335 | 2.614978e-05 | 2.974541e-05 | 0.02340059 | 0.001827334 | 0.9981727 | 7.613519e-05 | 0.1153521 | 219.5658 | 75.27969 | 95.07476 | 863.4609 | 629.9018 | 5.892208e-06
1399.332 | 8.598482e-05 | 0.006216359 | 62.26667 | 0.08529521 | 4.344408 | 1.971341 | 1.854775 | 0.1167188 | 0.05920781 | 0.8839768 | 0.005934375 | 2.655185e-05 | 5.629726e-05 | 0.03191149 | 0.00345848 | 0.9965415 | 0.0001440963 | 0.1250352 | 237.9969 | 81.59895 | 103.0557 | 935.943 | 682.7781 | 1.029751e-05
1515.881 | 8.361554e-05 | 0.006299974 | 63.71667 | 0.07865687 | 4.69173 | 1.971006 | 1.854719 | 0.1164147 | 0.05906358 | 0.8818234 | 0.005280458 | 2.386657e-05 | 8.016382e-05 | 0.03419591 | 0.004924662 | 0.9950753 | 0.0002051842 | 0.1355877 | 258.083 | 88.4856 | 111.7532 | 1014.933 | 740.402 | 1.353564e-05
1641.884 | 9.129895e-05 | 0.006391273 | 65.13333 | 0.0725379 | 5.06025 | 1.97067 | 1.854659 | 0.1161103 | 0.05891919 | 0.8796676 | 0.004699655 | 3.149775e-05 | 0.0001116616 | 0.03538303 | 0.006859647 | 0.9931404 | 0.0002858046 | 0.1470253 | 279.8537 | 95.94984 | 121.1802 | 1100.548 | 802.859 | 1.740712e-05
1778.699 | 8.970778e-05 | 0.006480981 | 66.55 | 0.06687358 | 5.452026 | 1.970332 | 1.854594 | 0.1158039 | 0.05877381 | 0.8774971 | 0.004181572 | 2.951518e-05 | 0.0001411768 | 0.04084261 | 0.008672838 | 0.9913272 | 0.0003613505 | 0.1594786 | 303.5579 | 104.077 | 131.4444 | 1193.767 | 870.8627 | 2.031544e-05
1927.058 | 9.758677e-05 | 0.006578568 | 67.95 | 0.0616386 | 5.866912 | 1.969991 | 1.854523 | 0.1154956 | 0.05862746 | 0.8753121 | 0.003720199 | 3.700859e-05 | 0.0001781853 | 0.04156699 | 0.01094637 | 0.9890536 | 0.0004560763 | 0.1730231 | 329.3391 | 112.9162 | 142.608 | 1295.154 | 944.8252 | 2.366697e-05
2087.321 | 9.41027e-05 | 0.006672671 | 69.35 | 0.05681834 | 6.30344 | 1.969648 | 1.854446 | 0.1151858 | 0.05848041 | 0.8731166 | 0.003310821 | 3.325249e-05 | 0.0002114378 | 0.0495582 | 0.01298915 | 0.9870108 | 0.0005411881 | 0.1877018 | 357.279 | 122.4957 | 154.7063 | 1405.03 | 1024.981 | 2.59274e-05
2261.186 | 0.0001101336 | 0.006782804 | 70.73333 | 0.05236053 | 6.763423 | 1.969302 | 1.854363 | 0.114873 | 0.05833187 | 0.8708988 | 0.002945971 | 4.868217e-05 | 0.00026012 | 0.05265567 | 0.01597982 | 0.9840202 | 0.000665793 | 0.2036821 | 387.6966 | 132.9246 | 167.8776 | 1524.65 | 1112.244 | 2.944442e-05
2449.65 | 0.0001065354 | 0.00688934 | 72.08334 | 0.04824218 | 7.246269 | 1.968951 | 1.854273 | 0.1145568 | 0.05818165 | 0.8686561 | 0.002621145 | 4.441277e-05 | 0.0003045328 | 0.06187621 | 0.0187082 | 0.9812918 | 0.0007794702 | 0.2210701 | 420.7936 | 144.2721 | 182.209 | 1654.806 | 1207.195 | 3.181966e-05
2652.834 | 0.0001178267 | 0.007007166 | 73.45 | 0.04445688 | 7.748853 | 1.968598 | 1.854175 | 0.1142383 | 0.05803029 | 0.8663963 | 0.002333401 | 5.525152e-05 | 0.0003597843 | 0.06433962 | 0.02210244 | 0.9778976 | 0.0009208899 | 0.2398932 | 456.6222 | 156.5562 | 197.7232 | 1795.705 | 1309.982 | 3.471343e-05
2873.465 | 0.0001181103 | 0.007125277 | 74.81667 | 0.04095219 | 8.274062 | 1.968239 | 1.85407 | 0.1139146 | 0.05787641 | 0.8640988 | 0.002076619 | 5.451222e-05 | 0.0004142965 | 0.07470323 | 0.02545126 | 0.9745487 | 0.001060417 | 0.2604233 | 495.7 | 169.9543 | 214.6444 | 1949.382 | 1422.09 | 3.690378e-05
3112.727 | 0.0001338408 | 0.007259117 | 76.18333 | 0.03771261 | 8.82031 | 1.967874 | 1.853955 | 0.1135856 | 0.05771992 | 0.8617625 | 0.001847851 | 6.919093e-05 | 0.0004834874 | 0.08071971 | 0.02970183 | 0.9702982 | 0.001237516 | 0.2827941 | 538.2815 | 184.5537 | 233.0827 | 2116.837 | 1544.25 | 3.975664e-05
3372.485 | 0.0001359629 | 0.00739508 | 77.51667 | 0.03471557 | 9.387045 | 1.967502 | 1.853831 | 0.11325 | 0.0575603 | 0.8593793 | 0.001643877 | 7.004128e-05 | 0.0005535287 | 0.08927866 | 0.03400464 | 0.9659954 | 0.001416791 | 0.3072081 | 584.752 | 200.4864 | 253.205 | 2299.586 | 1677.567 | 4.201029e-05
3653.585 | 0.000142348 | 0.007537428 | 78.86667 | 0.03195217 | 9.970991 | 1.967123 | 1.853697 | 0.1129083 | 0.05739767 | 0.8569512 | 0.001462614 | 7.52064e-05 | 0.0006287351 | 0.09981449 | 0.03862476 | 0.9613752 | 0.001609286 | 0.3337772 | 635.3246 | 217.8256 | 275.1036 | 2498.468 | 1822.653 | 4.404676e-05
3957.816 | 0.0001630126 | 0.007700441 | 80.18333 | 0.02940354 | 10.57052 | 1.966736 | 1.853551 | 0.1125595 | 0.05723164 | 0.8544724 | 0.001301481 | 9.45e-05 | 0.0007232351 | 0.1150036 | 0.04443013 | 0.9555699 | 0.001851164 | 0.3627082 | 690.3931 | 236.7062 | 298.949 | 2715.029 | 1980.636 | 4.677237e-05
4297.325 | 0.0001811129 | 0.007881554 | 81.51667 | 0.02698537 | 11.20221 | 1.966329 | 1.853388 | 0.1121925 | 0.05705682 | 0.8518622 | 0.001154191 | 0.0001089965 | 0.0008322317 | 0.1305559 | 0.05112605 | 0.9488739 | 0.002130148 | 0.3952105 | 752.2593 | 257.9175 | 325.7379 | 2958.323 | 2158.121 | 4.956916e-05
4642.267 | 0.0001786808 | 0.008060235 | 82.9 | 0.02489076 | 11.80642 | 1.965936 | 1.853223 | 0.1118387 | 0.05688825 | 0.8493456 | 0.001031202 | 0.000109177 | 0.0009414086 | 0.1449551 | 0.05783306 | 0.9421669 | 0.002409593 | 0.4284684 | 815.5636 | 279.6218 | 353.1494 | 3207.273 | 2339.732 | 5.190552e-05
5028.609375 | 0.0002027787 | 0.008263013 | 84.31667 | 0.02288602 | 12.44154 | 1.96552 | 1.853039 | 0.1114628 | 0.05670906 | 0.8466701 | 0.0009176545 | 0.000128923 | 0.001070332 | 0.1585676 | 0.06575313 | 0.9342469 | 0.002739579 | 0.4660009 | 887.0045 | 304.1158 | 384.0842 | 3488.22 | 2544.685 | 5.447986e-05
5447.862 | 0.0002142731 | 0.008477286 | 85.71667 | 0.02103236 | 13.08505 | 1.96509 | 1.852838 | 0.1110749 | 0.05652408 | 0.8439084 | 0.0008164442 | 0.0001380707 | 0.001208402 | 0.1812765 | 0.07423515 | 0.9257648 | 0.00309298 | 0.5070713 | 965.1794 | 330.9187 | 417.935 | 3795.649 | 2768.957 | 5.677419e-05
5900.081 | 0.0002459465 | 0.008723233 | 87.03333 | 0.01932849 | 13.73051 | 1.964648 | 1.852622 | 0.1106763 | 0.05633391 | 0.8410692 | 0.0007267537 | 0.0001676406 | 0.001376043 | 0.2005699 | 0.08453373 | 0.9154663 | 0.003522066 | 0.5517712 | 1050.263 | 360.0902 | 454.7772 | 4130.248 | 3013.05 | 5.969521e-05
6393.979 | 0.0002577249 | 0.008980958 | 88.31667 | 0.01774324 | 14.38322 | 1.964188 | 1.852385 | 0.1102608 | 0.05613554 | 0.8381075 | 0.000646305 | 0.0001760841 | 0.001552127 | 0.2459822 | 0.09535101 | 0.904649 | 0.003972764 | 0.6010687 | 1144.098 | 392.2621 | 495.4089 | 4499.261 | 3282.248 | 6.21329e-05
6925.605 | 0.0003306409 | 0.009311599 | 89.58334 | 0.0162899 | 15.03097 | 1.963715 | 1.852131 | 0.1098332 | 0.05593133 | 0.8350587 | 0.0005751995 | 0.000246638 | 0.001798765 | 0.2749887 | 0.1105026 | 0.8894974 | 0.004604049 | 0.6546942 | 1246.171 | 427.2585 | 539.6077 | 4900.671 | 3575.08 | 6.647865e-05
7214.83 | 0.0001751706 | 0.009486769 | 90.75 | 0.01558935 | 15.36164 | 1.963463 | 1.851992 | 0.1096057 | 0.05582266 | 0.8334361 | 0.0005418619 | 0.0001304797 | 0.001929245 | 0.3423601 | 0.1185183 | 0.8814817 | 0.00493802 | 0.6841149 | 1302.171 | 446.4588 | 563.8567 | 5120.899 | 3735.738 | 6.844263e-05
7501.032 | 0.0002128668 | 0.009699636 | 91.91666 | 0.0149494 | 15.6749 | 1.963219 | 1.851855 | 0.1093854 | 0.05571736 | 0.831864 | 0.0005119569 | 0.0001695762 | 0.002098821 | 0.3723196 | 0.1289358 | 0.8710642 | 0.00537206 | 0.7134002 | 1357.914 | 465.5705 | 587.994 | 5340.111 | 3895.655 | 7.161762e-05
8127.228 | 0.000386579 | 0.01008622 | 93.16666 | 0.01370677 | 16.3157 | 1.962706 | 1.851556 | 0.1089225 | 0.05549606 | 0.8285601 | 0.0004554257 | 0.0002956351 | 0.002394456 | 0.4178709 | 0.1470974 | 0.8529026 | 0.006128756 | 0.7780755 | 1481.02 | 507.7781 | 641.3003 | 5824.234 | 4248.827 | 7.541017e-05
8802.088 | 0.0004599635 | 0.01054618 | 94.43333 | 0.01256605 | 16.94466 | 1.962175 | 1.851233 | 0.1084428 | 0.05526664 | 0.8251347 | 0.0004053795 | 0.0003657263 | 0.002760182 | 0.4503698 | 0.1695648 | 0.8304352 | 0.007064855 | 0.8487077 | 1615.464 | 553.8733 | 699.5163 | 6352.947 | 4634.527 | 8.02634e-05
9167.999 | 0.0002925117 | 0.01083869 | 95.61667 | 0.01201799 | 17.26173 | 1.961892 | 1.851058 | 0.1081879 | 0.05514467 | 0.8233138 | 0.0003819864 | 0.0002424339 | 0.003002616 | 0.5636363 | 0.1844582 | 0.8155418 | 0.007685379 | 0.887412 | 1689.135 | 579.132 | 731.4169 | 6642.666 | 4845.879 | 8.382832e-05
9535.67 | 0.0003419854 | 0.01118068 | 96.8 | 0.0115098 | 17.56484 | 1.961613 | 1.850882 | 0.1079367 | 0.05502447 | 0.8215192 | 0.0003606845 | 0.0002926409 | 0.003295257 | 0.652963 | 0.2024358 | 0.7975642 | 0.008434412 | 0.9265932 | 1763.714 | 604.7019 | 763.7106 | 6935.954 | 5059.835 | 8.845117e-05
10329.51 | 0.000612542 | 0.01179322 | 98.1 | 0.01053646 | 18.17115 | 1.961032 | 1.850502 | 0.1074136 | 0.05477402 | 0.8177799 | 0.0003209574 | 0.0005097683 | 0.003805025 | 0.6955563 | 0.2337521 | 0.7662479 | 0.009739195 | 1.012191 | 1926.644 | 660.5637 | 834.2614 | 7576.691 | 5527.258 | 9.428518e-05
11190.8 | 0.000692063 | 0.01248528 | 99.41666 | 0.009637304 | 18.76311 | 1.960423 | 1.85009 | 0.1068653 | 0.05451135 | 0.8138583 | 0.0002855552 | 0.0005843394 | 0.004389365 | 0.7795836 | 0.2696496 | 0.7303504 | 0.01123485 | 1.106627 | 2106.398 | 722.1937 | 912.0972 | 8283.589 | 6042.946 | 0.0001003936
12122.66 | 0.0008897912 | 0.01337507 | 100.75 | 0.008809145 | 19.33726 | 1.959785 | 1.849644 | 0.1062921 | 0.05423663 | 0.8097566 | 0.0002540958 | 0.0007771803 | 0.005166545 | 0.9086399 | 0.3173937 | 0.6826063 | 0.01322409 | 1.210663 | 2304.423 | 790.088 | 997.8446 | 9062.34 | 6611.051 | 0.0001090857
13131.55 | 0.0009374246 | 0.0143125 | 102.1 | 0.008045879 | 19.89249 | 1.959114 | 1.849161 | 0.105691 | 0.05394837 | 0.805453 | 0.0002261165 | 0.0008193376 | 0.005985883 | 1.123799 | 0.3677276 | 0.6322724 | 0.01532123 | 1.325511 | 2523.031 | 865.0391 | 1092.504 | 9922.031 | 7238.203 | 0.0001166749
14224.48 | 0.001222998 | 0.01553549 | 103.4833 | 0.007342123 | 20.42785 | 1.95841 | 1.848638 | 0.1050608 | 0.05364594 | 0.8009377 | 0.0002012168 | 0.001099168 | 0.007085051 | 1.251201 | 0.4352522 | 0.5647478 | 0.01813462 | 1.452564 | 2764.868 | 947.9547 | 1197.223 | 10873.08 | 7931.998 | 0.0001274888
15408.38 | 0.001212606 | 0.0167481 | 104.9 | 0.006693408 | 20.94225 | 1.957668 | 1.848071 | 0.1043976 | 0.05332753 | 0.7961837 | 0.0001790586 | 0.001082319 | 0.00816737 | 1.396382 | 0.5017418 | 0.4982582 | 0.02090488 | 1.593345 | 3032.835 | 1039.829 | 1313.256 | 11926.88 | 8700.756 | 0.0001356721
16690.23 | 0.001304409 | 0.01805251 | 106.35 | 0.00609585 | 21.43465 | 1.956886 | 1.847458 | 0.1036987 | 0.05299172 | 0.7911701 | 0.0001593489 | 0.001167111 | 0.009334481 | 1.411291 | 0.5734403 | 0.4265597 | 0.02389218 | 1.749535 | 3330.134 | 1141.76 | 1441.991 | 13096.03 | 9553.664 | 0.0001431507
18079.53125 | 0.001280377 | 0.01933289 | 107.8333 | 0.005545016 | 21.90499 | 1.956059 | 1.846793 | 0.1029592 | 0.05263602 | 0.7858594 | 0.0001417993 | 0.001135074 | 0.01046956 | 1.41835 | 0.6431707 | 0.3568293 | 0.02679747 | 1.923332 | 3660.945 | 1255.181 | 1585.236 | 14396.98 | 10502.71 | 0.0001482199
19585.95 | 0.001254749 | 0.02058763 | 109.3667 | 0.005037268 | 22.35304 | 1.955183 | 1.846072 | 0.1021738 | 0.05225789 | 0.7802139 | 0.0001261687 | 0.001100446 | 0.01157 | 1.315723 | 0.7107738 | 0.2892262 | 0.02961412 | 2.1172 | 4029.962 | 1381.701 | 1745.025 | 15848.17 | 11561.37 | 0.0001512009
21216.25 | 0.001085689 | 0.02167332 | 110.8 | 0.004570307 | 22.77782 | 1.954256 | 1.845292 | 0.1013379 | 0.05185499 | 0.7741986 | 0.0001122736 | 0.0009214815 | 0.01249148 | 1.16835 | 0.7673827 | 0.2326173 | 0.03197271 | 2.33352 | 4441.715 | 1522.874 | 1923.319 | 17467.42 | 12742.62 | 0.0001506991
22981.61 | 0.0009564999 | 0.02262982 | 112.1167 | 0.004140763 | 23.17971 | 1.953272 | 1.844447 | 0.1004452 | 0.05142405 | 0.7677646 | 9.991304e-05 | 0.0007811031 | 0.01327259 | 1.015503 | 0.8153678 | 0.1846322 | 0.03397199 | 2.575589 | 4902.478 | 1680.85 | 2122.835 | 19279.41 | 14064.49 | 0.0001478225
24895.38 | 0.0009212345 | 0.02355106 | 113.3833 | 0.003745403 | 23.55937 | 1.952225 | 1.843531 | 0.09948857 | 0.05096162 | 0.7608606 | 8.890529e-05 | 0.0007332976 | 0.01400588 | 0.800109 | 0.8604161 | 0.1395839 | 0.03584891 | 2.847465 | 5419.978 | 1858.278 | 2346.919 | 21314.52 | 15549.12 | 0.0001439983
26964.41 | 0.0006054416 | 0.0241565 | 114.6167 | 0.003382674 | 23.91622 | 1.951112 | 1.842541 | 0.09846253 | 0.05046482 | 0.7534433 | 7.912788e-05 | 0.0004038623 | 0.01440975 | 0.6787055 | 0.8852264 | 0.1147736 | 0.03688262 | 3.152803 | 6001.17 | 2057.544 | 2598.583 | 23600.11 | 17216.47 | 0.0001367826
29196.63 | 0.0007032305 | 0.02485973 | 115.8333 | 0.003050644 | 24.2503 | 1.94993 | 1.841472 | 0.09736387 | 0.04993198 | 0.745488 | 7.04566e-05 | 0.0004873846 | 0.01489713 | 0.5035176 | 0.9151676 | 0.08483237 | 0.03813011 | 3.495951 | 6654.332 | 2281.485 | 2881.41 | 26168.72 | 19090.3 | 0.0001305976
31618.49 | 0.0005453378 | 0.02540507 | 117.0333 | 0.002745192 | 24.56419 | 1.948666 | 1.840313 | 0.09617854 | 0.0493561 | 0.73689 | 6.272154e-05 | 0.0003124625 | 0.01520959 | 0.4659264 | 0.934363 | 0.06563702 | 0.03892988 | 3.88494 | 7394.748 | 2535.342 | 3202.02 | 29080.47 | 21214.44 | 0.0001231238
34255.71 | 0.0005676039 | 0.02597267 | 118.2167 | 0.002463575 | 24.85943 | 1.947307 | 1.839051 | 0.09489421 | 0.04873099 | 0.7275571 | 5.580127e-05 | 0.0003152802 | 0.01552487 | 0.3679544 | 0.9537314 | 0.04626858 | 0.03973686 | 4.329035 | 8240.056 | 2825.162 | 3568.049 | 32404.72 | 23639.51 | 0.0001160007
37107.24 | 0.0005261768 | 0.02649885 | 119.4 | 0.002206093 | 25.1346 | 1.945857 | 1.837686 | 0.09351117 | 0.04805656 | 0.7174877 | 4.965557e-05 | 0.0002544602 | 0.01577933 | 0.3327298 | 0.9693635 | 0.03063646 | 0.04038817 | 4.834295 | 9201.787 | 3154.898 | 3984.491 | 36186.8 | 26398.57 | 0.0001088417
40193.54 | 0.0005217548 | 0.0270206 | 120.5833 | 0.001970661 | 25.3909 | 1.944305 | 1.836208 | 0.09201948 | 0.04732771 | 0.7066059 | 4.41909e-05 | 0.0002286916 | 0.01600802 | 0.2468671 | 0.9834126 | 0.01658737 | 0.04097352 | 5.411841 | 10301.11 | 3531.809 | 4460.512 | 40509.99 | 29552.37 | 0.0001019406
43542.38 | 0.0004262105 | 0.02744681 | 121.7667 | 0.001755144 | 25.62983 | 1.942638 | 1.834605 | 0.09040507 | 0.04653726 | 0.6948045 | 3.931992e-05 | 0.0001090366 | 0.01611706 | 0.1583743 | 0.990111 | 0.00988898 | 0.0412526 | 6.076372 | 11566.01 | 3965.488 | 5008.227 | 45484.29 | 33181.16 | 9.474126e-05
47170.93 | 0.0003852788 | 0.02783209 | 122.9667 | 0.00155846 | 25.85187 | 1.94085 | 1.832868 | 0.08865939 | 0.0456807 | 0.682016 | 3.49851e-05 | 4.231584e-05 | 0.01615938 | 0.06304834 | 0.9927106 | 0.007289412 | 0.04136091 | 6.843232 | 13025.68 | 4465.947 | 5640.284 | 51224.58 | 37368.75 | 8.768306e-05
51098.95 | 0.0003439691 | 0.02817606 | 124.15 | 0.001379422 | 26.05774 | 1.938931 | 1.830988 | 0.08677263 | 0.04475281 | 0.6681626 | 3.113075e-05 | 0 | 0.01615938 | 0.06057852 | 0.9927106 | 0.007289412 | 0.04136091 | 7.731428 | 14716.3 | 5045.59 | 6372.347 | 57873.11 | 42218.91 | 8.094278e-05
55354.28125 | 0.000503907 | 0.02867997 | 125.3333 | 0.001216629 | 26.24852 | 1.936871 | 1.828951 | 0.08473244 | 0.04374709 | 0.6531471 | 2.770089e-05 | 0.0001030842 | 0.01626246 | 0.04945903 | 0.9990433 | 0.0009566916 | 0.04162476 | 8.765945 | 16685.45 | 5720.724 | 7225.01 | 65616.92 | 47868.08 | 7.519701e-05
59960.625 | 0.0004488584 | 0.02912883 | 126.5333 | 0.001069031 | 26.42496 | 1.934657 | 1.826745 | 0.08252702 | 0.04265718 | 0.6368746 | 2.465093e-05 | 1.557306e-05 | 0.01627803 | 0 | 1 | 0 | 0.04166462 | 9.976236 | 18989.16 | 6510.57 | 8222.548 | 74676.48 | 54477.1 | 6.948664e-05

## A14 Summary
|  | Sample Image Not Available | Data Summary |  |  | Pore Throat Radius Histogram
|  |  | Sample Weight | 5.09 | g | Porosity < 10 nm | 4.437155 | %
|  |  | Intrusion Pressure | 1192 | psia | Porosity 10-100 nm | 1.471439 | %
|  |  | Intrusion Porosity | 4.166462 | % | Porosity 100-1000 nm | 0.4964902 | %
Well | Iniskin Bay Association 1 |  | Total Porosity | 6.697892 | % | Porosity 1000-10000 nm | 0.2928084 | %
Sample ID | A14 |  | Bulk Density | 2.559561 | g/cc | Porosity > 100000 nm | 0 | %
Sample Depth, ft | 5020 |  | Grain Density | 2.743305 | g/cc | Porosity >= 10 nm | 2.260737 | %
Sample Type | Cuttings |  | Permeability to Air (Swanson) | 0.000138229 | mD | Porosity >= 20 nm | 1.412004 | %
Sample Material | +10 Mesh |  | Permeability to Air (500 psi) | 0.0005118046 | mD | Porosity >= 40 nm | 1.065949 | %
Sample Cleaning | Solvent |  | Permeability to Air (1500 psi) | 0.0001121212 | mD | Median Pore Throat Radius | 0.007342123 | µm

## A15 Data
MERCURY INJECTION CAPILLARY PRESSURE
Sample Metadata |  |  |  | Data Summary |  |  |  |  | System Parameters |  |  |  | Fluid Pressure Gradients |  |  |  |  | Fluid Parameters |  | Air/Hg | Air/Water | Air/Oil | Oil/Water
Client |  | Hilcorp Energy |  | Intrusion Porosity, fraction |  |  | 0.03700479 |  | Pen Volume, mL |  | 14.797 |  | Water, psia/ft |  |  | 0.47 |  | Hg Contact Angle |  | 140 | 0 | 0 | 0
Well |  | Iniskin Bay Association 1 |  | Total Porosity, fraction |  |  | 0.0583883 |  | Pen Weight, g |  | 82.367 |  | Oil, psia/ft |  |  | 0.287 |  | Hg IFT |  | 485 | 0 | 0 | 0
Sample ID |  | A15 |  | Bulk Density, g/cc |  |  | 2.52068 |  | Sample Weight, g |  | 5.194 |  | Gas, psia/ft |  |  | 0.114 |  | Lab Contact Angle |  | 0 | 0 | 0 | 30
Sample Depth, ft |  | 4800 |  | Grain Density, g/cc |  |  | 2.676984 |  | Assembly Weight, g |  | 259.816 | [6 empty] | Lab IFT |  | 0 | 70 | 24 | 35
Sample Weight, g |  | 5.194 |  | Permeability to Air, mD (Swanson) |  |  | 8.244683e-05 |  | Total Pore Volume, mL |  | 0.1203123 |  | Threshold Pressures |  |  |  |  | Reservoir Contact Angle |  | 0 | 0 | 0 | 30
Sample Type |  | Cuttings |  | Permeability to Air, mD (500 psi) |  |  | 0.000202199 |  | Hg Intrusion Volume, mL |  | 0.07625042 |  | Closure Pressure, psia |  |  | 41 |  | Reservoir IFT |  | 0 | 50 | 0 | 25
Sample Material |  | +10 Mesh |  | Permeability to Air, mD (1500 psi) |  |  | 4.894474e-05 |  | Bulk Volume, mL |  | 2.060555 |  | Intrusion Pressure, psia |  |  | 937 |  | Lab T*cos(theta) |  |  | 70 | 24 | 30.31089
Sample Cleaning |  | Solvent |  | Median Pore Throat Radius, um |  |  | 0.005544883 |  | Bulk Modulus (Grain), GPa |  | 25.65151 | [6 empty] | Reservoir T*cos(theta) |  |  | 50 |  | 21.65064
[18 empty] | IFT*cos(contact angle) |  | 371.5316
Raw Data |  |  |  | Pore Size | Sample Compression | [6 empty] | Mercury Intrusion | [5 empty] | Capillary Conversions
Injection Pressure | Incremental Volume | Cumulative Volume | Elapsed Time | Pore Throat Radius | Bulk Modulus | Bulk Volume | Grain Volume | Pore Volume | Total Porosity | Normalized Porosity Reduction | Normalized Permeability Reduction | Incremental Volume | Cumulative Volume | Log Normalized Pore Volume | Hg Saturation | 1.0 - Hg Saturation | Cumulative Intrusion Porosity | Leverett J Function | Gas-Water Pressure | Gas-Oil Pressure | Oil-Water Pressure | HAFW Gas-Water | HAFW Oil-Water | Swanson Stressed Sb/Pc
psia | mL/g | mL/g | minutes | um | GPa | mL | mL | mL | fraction | fraction | fraction | mL/g | mL/g | fraction | fraction | fraction | fraction |  | psia | psia | psia | ft | ft
4.961981 | 0 | 0 | 104.8667 | 21.71383
5.171751 | 2.972187e-05 | 2.972187e-05 | 105.6333 | 20.83343 |  | 2.060555 | 1.940243 | 0.1203123 | 0.0583883 | 1 | 1 | 0 | 0 | 0 | 0 | 1 | 0 | 0.000383389 | 0.9743953 | 0.3340784 | 0.4219255 | 3.831892 | 2.795396 | 0
5.604896 | 7.430467e-05 | 0.0001040265 | 106.5333 | 19.22436 |  | 2.060555 | 1.940243 | 0.1203123 | 0.0583883 | 1 | 1 | 0 | 0 | 0 | 0 | 1 | 0 | 0.0004154784 | 1.055952 | 0.3620406 | 0.4572405 | 4.152619 | 3.02937 | 0
6.073193 | 6.315896e-05 | 0.0001671855 | 107.45 | 17.74344 |  | 2.060555 | 1.940243 | 0.1203123 | 0.0583883 | 1 | 1 | 0 | 0 | 0 | 0 | 1 | 0 | 0.0004501555 | 1.144085 | 0.3922576 | 0.4954032 | 4.499209 | 3.28221 | 0
6.580446 | 7.058943e-05 | 0.0002377749 | 108.3667 | 16.37781 |  | 2.060555 | 1.940243 | 0.1203123 | 0.0583883 | 1 | 1 | 0 | 0 | 0 | 0 | 1 | 0 | 0.000487691 | 1.239482 | 0.4249653 | 0.5367115 | 4.874368 | 3.555892 | 0
7.130545 | 5.944374e-05 | 0.0002972187 | 109.3 | 15.11727 |  | 2.060555 | 1.940243 | 0.1203123 | 0.0583883 | 1 | 1 | 0 | 0 | 0 | 0 | 1 | 0 | 0.0005283565 | 1.342835 | 0.4604006 | 0.5814646 | 5.280812 | 3.852395 | 0
7.726727 | 6.315895e-05 | 0.0003603776 | 110.2667 | 13.95481 |  | 2.060555 | 1.940243 | 0.1203123 | 0.0583883 | 1 | 1 | 0 | 0 | 0 | 0 | 1 | 0 | 0.0005723695 | 1.454695 | 0.4987527 | 0.6299016 | 5.720712 | 4.173306 | 0
8.373125 | 6.315898e-05 | 0.0004235366 | 111.2333 | 12.88264 |  | 2.060555 | 1.940243 | 0.1203123 | 0.0583883 | 1 | 1 | 0 | 0 | 0 | 0 | 1 | 0 | 0.0006200056 | 1.575764 | 0.5402619 | 0.6823258 | 6.196825 | 4.520634 | 0
9.071439 | 6.315895e-05 | 0.0004866956 | 112.2167 | 11.89733 |  | 2.060555 | 1.940243 | 0.1203123 | 0.0583883 | 1 | 1 | 0 | 0 | 0 | 0 | 1 | 0 | 0.0006713531 | 1.706265 | 0.5850053 | 0.7388346 | 6.710033 | 4.895024 | 0
9.829202 | 5.94437e-05 | 0.0005461393 | 113.2167 | 10.98787 |  | 2.060555 | 1.940243 | 0.1203123 | 0.0583883 | 1 | 1 | 0 | 0 | 0 | 0 | 1 | 0 | 0.0007269203 | 1.847491 | 0.6334255 | 0.7999871 | 7.265414 | 5.300179 | 0
10.64876 | 6.687426e-05 | 0.0006130135 | 114.2167 | 10.15133 |  | 2.060555 | 1.940243 | 0.1203123 | 0.0583883 | 1 | 1 | 0 | 0 | 0 | 0 | 1 | 0 | 0.000786824 | 1.999738 | 0.6856246 | 0.8659121 | 7.86414 | 5.736954 | 0
11.53838 | 7.430464e-05 | 0.0006873182 | 115.2667 | 9.379135 |  | 2.060555 | 1.940243 | 0.1203123 | 0.0583883 | 1 | 1 | 0 | 0 | 0 | 0 | 1 | 0 | 0.000851604 | 2.164379 | 0.7420727 | 0.9372035 | 8.511602 | 6.209283 | 0
12.49821 | 8.545036e-05 | 0.0007727685 | 116.3 | 8.670543 |  | 2.060555 | 1.940243 | 0.1203123 | 0.0583883 | 1 | 1 | 0 | 0 | 0 | 0 | 1 | 0 | 0.0009212006 | 2.341261 | 0.8027179 | 1.013796 | 9.207205 | 6.716731 | 0
13.54285 | 7.058942e-05 | 0.0008433579 | 117.3833 | 8.014634 |  | 2.060555 | 1.940243 | 0.1203123 | 0.0583883 | 1 | 1 | 0 | 0 | 0 | 0 | 1 | 0 | 0.0009965905 | 2.532867 | 0.8684114 | 1.096763 | 9.960712 | 7.266421 | 0
14.6714 | 5.944376e-05 | 0.0009028017 | 118.5 | 7.411971 |  | 2.060555 | 1.940243 | 0.1203123 | 0.0583883 | 1 | 1 | 0 | 0 | 0 | 0 | 1 | 0 | 0.001077623 | 2.738813 | 0.9390215 | 1.185941 | 10.77061 | 7.85725 | 0
15.89154 | 7.058942e-05 | 0.0009733911 | 119.6333 | 6.857455 |  | 2.060555 | 1.940243 | 0.1203123 | 0.0583883 | 1 | 1 | 0 | 0 | 0 | 0 | 1 | 0 | 0.001164763 | 2.960282 | 1.014954 | 1.28184 | 11.64156 | 8.492613 | 0
17.21892 | 6.68742e-05 | 0.001040265 | 120.8167 | 6.344002 |  | 2.060555 | 1.940243 | 0.1203123 | 0.0583883 | 1 | 1 | 0 | 0 | 0 | 0 | 1 | 0 | 0.001259033 | 3.199873 | 1.097099 | 1.385586 | 12.58377 | 9.179963 | 0
18.65232 | 5.944376e-05 | 0.001099709 | 122.0333 | 5.871926 |  | 2.060555 | 1.940243 | 0.1203123 | 0.0583883 | 1 | 1 | 0 | 0 | 0 | 0 | 1 | 0 | 0.001360254 | 3.457128 | 1.185301 | 1.49698 | 13.59545 | 9.91799 | 0
20.20591 | 7.430464e-05 | 0.001174014 | 123.2833 | 5.435998 |  | 2.060555 | 1.940243 | 0.1203123 | 0.0583883 | 1 | 1 | 0 | 0 | 0 | 0 | 1 | 0 | 0.001469336 | 3.734365 | 1.280354 | 1.617027 | 14.6857 | 10.71334 | 0
21.88803 | 7.058948e-05 | 0.001244603 | 124.5833 | 5.033665 |  | 2.060555 | 1.940243 | 0.1203123 | 0.0583883 | 1 | 1 | 0 | 0 | 0 | 0 | 1 | 0 | 0.001586778 | 4.032847 | 1.38269 | 1.746274 | 15.85951 | 11.56964 | 0
23.71279 | 7.80198e-05 | 0.001322623 | 125.95 | 4.661457 |  | 2.060555 | 1.940243 | 0.1203123 | 0.0583883 | 1 | 1 | 0 | 0 | 0 | 0 | 1 | 0 | 0.001713479 | 4.354861 | 1.493095 | 1.88571 | 17.12586 | 12.49345 | 0
25.68883 | 7.430476e-05 | 0.001396928 | 127.3833 | 4.317555 |  | 2.060555 | 1.940243 | 0.1203123 | 0.0583883 | 1 | 1 | 0 | 0 | 0 | 0 | 1 | 0 | 0.001849961 | 4.701735 | 1.612023 | 2.035911 | 18.48997 | 13.48858 | 0
27.82872 | 8.173508e-05 | 0.001478663 | 128.9167 | 3.999612 |  | 2.060555 | 1.940243 | 0.1203123 | 0.0583883 | 1 | 1 | 0 | 0 | 0 | 0 | 1 | 0 | 0.001997021 | 5.075492 | 1.740169 | 2.197753 | 19.9598 | 14.56084 | 0
30.14631 | 7.801992e-05 | 0.001556683 | 130.55 | 3.705468 |  | 2.060555 | 1.940243 | 0.1203123 | 0.0583883 | 1 | 1 | 0 | 0 | 0 | 0 | 1 | 0 | 0.002155546 | 5.47839 | 1.878305 | 2.372212 | 21.54423 | 15.71669 | 0
38.31826 | 6.04766e-05 | 0.001617159 | 4.25 | 2.947532 |  | 2.060555 | 1.940243 | 0.1203123 | 0.0583883 | 1 | 1 | 0 | 0 | 0 | 0 | 1 | 0 | 0.002709829 | 6.887118 | 2.361298 | 2.982209 | 27.08417 | 19.75812 | 0
41.77673 | 1.971645e-05 | 0.001636876 | 5.3 | 2.714201 | 0.1714864 | 2.06027 | 1.940241 | 0.1200257 | 0.05825728 | 0.997756 | 1 | 0 | 0 | 0 | 0 | 1 | 0 | 0.002942785 | 7.479181 | 2.564291 | 3.238581 | 29.41251 | 21.45667 | 0
43.8973 | 1.975114e-05 | 0.001656627 | 6.35 | 2.588855 | 0.1814034 | 2.060105 | 1.94024 | 0.1198598 | 0.05818142 | 0.9964568 | 0.9347111 | 0 | 0 | 0 | 0 | 1 | 0 | 0.003085267 | 7.841303 | 2.688447 | 3.395384 | 30.83659 | 22.49554 | 0
47.91236 | 4.105491e-05 | 0.001697682 | 7.533333 | 2.381125 | 0.2003453 | 2.059821 | 1.940238 | 0.1195757 | 0.05805152 | 0.9942321 | 0.8295571 | 0 | 0 | 0 | 0 | 1 | 0 | 0.003354427 | 8.525382 | 2.922988 | 3.691599 | 33.52678 | 24.45806 | 0
51.98666 | 4.158425e-05 | 0.001739266 | 8.616667 | 2.202253 | 0.2197722 | 2.059559 | 1.940236 | 0.1193135 | 0.05793157 | 0.9921777 | 0.7421871 | 0 | 0 | 0 | 0 | 1 | 0 | 0.00362688 | 9.217832 | 3.160399 | 3.991438 | 36.2499 | 26.4446 | 0
56.14954 | 5.351985e-05 | 0.001792786 | 9.783334 | 2.045567 | 0.2398177 | 2.059313 | 1.940233 | 0.1190685 | 0.05781951 | 0.9902584 | 0.6681811 | 0 | 0 | 0 | 0 | 1 | 0 | 0.003904692 | 9.923899 | 3.40248 | 4.297174 | 39.02657 | 28.4702 | 0
61.24421 | 4.414294e-05 | 0.001836929 | 10.95 | 1.881994 | 0.2645975 | 2.059041 | 1.940231 | 0.1187972 | 0.05769541 | 0.988133 | 0.5935534 | 0 | 0 | 0 | 0 | 1 | 0 | 0.004244067 | 10.78643 | 3.698205 | 4.670662 | 42.41855 | 30.94468 | 0
66.16978 | 4.710956e-05 | 0.001884038 | 12.08333 | 1.747134 | 0.2887924 | 2.0588 | 1.940228 | 0.1185574 | 0.0575857 | 0.9862541 | 0.5341326 | 0 | 0 | 0 | 0 | 1 | 0 | 0.004571663 | 11.61903 | 3.983667 | 5.031187 | 45.69281 | 33.33328 | 0
71.59743 | 4.769082e-05 | 0.001931729 | 13.23333 | 1.619424 | 0.3157007 | 2.058557 | 1.940225 | 0.1183162 | 0.05747533 | 0.9843639 | 0.4796911 | 0 | 0 | 0 | 0 | 1 | 0 | 0.004932191 | 12.53532 | 4.297824 | 5.427953 | 49.2962 | 35.96198 | 0
77.70435 | 4.439452e-05 | 0.001976124 | 14.38333 | 1.496484 | 0.3462598 | 2.058307 | 1.940222 | 0.1180693 | 0.05736231 | 0.9824281 | 0.4290299 | 0 | 0 | 0 | 0 | 1 | 0 | 0.005337385 | 13.56513 | 4.650903 | 5.873875 | 53.34603 | 38.91637 | 0
84.06187 | 4.321476e-05 | 0.002019339 | 15.51667 | 1.386972 | 0.3783632 | 2.05807 | 1.940219 | 0.1178344 | 0.05725482 | 0.9805872 | 0.3854025 | 0 | 0 | 0 | 0 | 1 | 0 | 0.005758811 | 14.6362 | 5.018126 | 6.337661 | 57.55809 | 41.9891 | 0
91.18381 | 5.214941e-05 | 0.002071488 | 16.65 | 1.281961 | 0.4146459 | 2.057827 | 1.940215 | 0.1175949 | 0.05714518 | 0.9787094 | 0.3449475 | 0 | 0 | 0 | 0 | 1 | 0 | 0.00623054 | 15.83512 | 5.429183 | 6.856806 | 62.27293 | 45.42861 | 0
98.97799 | 4.813331e-05 | 0.002119621 | 17.81667 | 1.183926 | 0.4547031 | 2.057585 | 1.940211 | 0.1173563 | 0.05703597 | 0.976839 | 0.3084461 | 0 | 0 | 0 | 0 | 1 | 0 | 0.006746461 | 17.14634 | 5.878747 | 7.424585 | 67.42945 | 49.19033 | 0
107.0884 | 3.957166e-05 | 0.002159193 | 18.91667 | 1.0967 | 0.496735 | 2.057354 | 1.940206 | 0.1171295 | 0.05693211 | 0.9750602 | 0.2770373 | 0 | 0 | 0 | 0 | 1 | 0 | 0.007283036 | 18.51007 | 6.34631 | 8.015095 | 72.79241 | 53.10266 | 0
116.5323 | 4.741317e-05 | 0.002206606 | 20.05 | 1.010082 | 0.5460804 | 2.05711 | 1.940201 | 0.1168897 | 0.05682231 | 0.9731797 | 0.2468809 | 0 | 0 | 0 | 0 | 1 | 0 | 0.007907586 | 20.09738 | 6.890531 | 8.702422 | 79.03465 | 57.65643 | 0
126.2661 | 3.704755e-05 | 0.002243654 | 21.18333 | 0.9340674 | 0.5973443 | 2.05688 | 1.940196 | 0.1166642 | 0.056719 | 0.9714104 | 0.2212983 | 0 | 0 | 0 | 0 | 1 | 0 | 0.008551105 | 21.73291 | 7.451283 | 9.410625 | 85.46649 | 62.34851 | 0
137.3246 | 4.16534e-05 | 0.002285307 | 22.51667 | 0.8605116 | 0.6560244 | 2.056641 | 1.94019 | 0.1164312 | 0.05661231 | 0.969583 | 0.1973596 | 0 | 0 | 0 | 0 | 1 | 0 | 0.009282047 | 23.59062 | 8.088212 | 10.21504 | 92.77209 | 67.678 | 0
147.9592 | 3.64664e-05 | 0.002321773 | 23.71667 | 0.7999401 | 0.7128444 | 2.056431 | 1.940185 | 0.1162254 | 0.05651802 | 0.9679682 | 0.1782729 | 0 | 0 | 0 | 0 | 1 | 0 | 0.009984883 | 25.3769 | 8.700651 | 10.98852 | 99.79679 | 72.80258 | 0
160.4323 | 4.231278e-05 | 0.002364086 | 24.98333 | 0.7389376 | 0.7799119 | 2.056205 | 1.940178 | 0.1160051 | 0.05641711 | 0.9662399 | 0.1596445 | 0 | 0 | 0 | 0 | 1 | 0 | 0.01080918 | 27.47187 | 9.418928 | 11.89567 | 108.0355 | 78.81275 | 0
173.7537 | 3.389874e-05 | 0.002397985 | 26.08333 | 0.6832866 | 0.8519792 | 2.055984 | 1.940171 | 0.1157901 | 0.05631857 | 0.9645523 | 0.1431907 | 0 | 0 | 0 | 0 | 1 | 0 | 0.01168954 | 29.70935 | 10.18606 | 12.86452 | 116.8345 | 85.23174 | 0
188.1198 | 4.122849e-05 | 0.002439213 | 27.18333 | 0.6319564 | 0.9301313 | 2.055766 | 1.940163 | 0.115578 | 0.05622139 | 0.9628879 | 0.1284899 | 0 | 0 | 0 | 0 | 1 | 0 | 0.01263902 | 32.12247 | 11.01342 | 13.90944 | 126.3243 | 92.15462 | 0
204.1992 | 3.932021e-05 | 0.002478534 | 28.51667 | 0.5829361 | 1.018049 | 2.055543 | 1.940155 | 0.1153615 | 0.05612216 | 0.9611884 | 0.114894 | 0 | 0 | 0 | 0 | 1 | 0 | 0.01370186 | 34.82371 | 11.93956 | 15.07911 | 136.9472 | 99.90409 | 0
221.4865 | 3.47835e-05 | 0.002513317 | 29.86667 | 0.5380558 | 1.113001 | 2.055324 | 1.940146 | 0.1151489 | 0.05602469 | 0.9595192 | 0.102842 | 0 | 0 | 0 | 0 | 1 | 0 | 0.01484476 | 37.72843 | 12.93546 | 16.33689 | 148.3702 | 108.2373 | 0
240.5965 | 3.65444e-05 | 0.002549862 | 31.2 | 0.4958452 | 1.218373 | 2.055102 | 1.940135 | 0.1149345 | 0.0559264 | 0.9578357 | 0.09186687 | 0 | 0 | 0 | 0 | 1 | 0 | 0.01610847 | 40.9402 | 14.03664 | 17.72763 | 161.0008 | 117.4514 | 0
260.3863 | 3.932882e-05 | 0.00258919 | 32.5 | 0.4585789 | 1.327831 | 2.054892 | 1.940125 | 0.1147311 | 0.05583314 | 0.9562384 | 0.08247972 | 0 | 0 | 0 | 0 | 1 | 0 | 0.01741752 | 44.26719 | 15.17732 | 19.16826 | 174.0845 | 126.996 | 0
281.9671 | 3.289245e-05 | 0.002622083 | 33.83333 | 0.4238305 | 1.44747 | 2.054681 | 1.940113 | 0.1145278 | 0.05573994 | 0.9546423 | 0.07399334 | 0 | 0 | 0 | 0 | 1 | 0 | 0.01884552 | 47.8965 | 16.42166 | 20.73979 | 188.357 | 137.408 | 0
305.8652 | 3.87826e-05 | 0.002660865 | 35.15 | 0.3910078 | 1.580152 | 2.054468 | 1.940101 | 0.114322 | 0.05564553 | 0.9530253 | 0.0662237 | 0 | 0 | 0 | 0 | 1 | 0 | 0.02042749 | 51.91712 | 17.80016 | 22.48077 | 204.1685 | 148.9426 | 0
331.087 | 3.355183e-05 | 0.002694417 | 36.48333 | 0.3614521 | 1.720266 | 2.054261 | 1.940087 | 0.1141226 | 0.0555541 | 0.9514594 | 0.05944127 | 0 | 0 | 0 | 0 | 1 | 0 | 0.02209783 | 56.16235 | 19.25566 | 24.31901 | 220.8632 | 161.1215 | 0
358.2582 | 3.788876e-05 | 0.002732306 | 37.9 | 0.3342227 | 1.871152 | 2.054056 | 1.940073 | 0.1139255 | 0.05546366 | 0.9499105 | 0.05337997 | 0 | 0 | 0 | 0 | 1 | 0 | 0.02389817 | 60.73795 | 20.82444 | 26.3003 | 238.8571 | 174.2482 | 0
388.8696 | 3.600656e-05 | 0.002768313 | 39.26667 | 0.3080624 | 2.040895 | 2.053845 | 1.940057 | 0.1137221 | 0.05537034 | 0.9483123 | 0.04773341 | 0 | 0 | 0 | 0 | 1 | 0 | 0.02592757 | 65.89575 | 22.59283 | 28.5337 | 259.1406 | 189.0452 | 0
420.7724 | 3.99882e-05 | 0.002808301 | 40.63334 | 0.2848145 | 2.217342 | 2.053642 | 1.94004 | 0.1135272 | 0.05528094 | 0.9467811 | 0.04286743 | 0 | 0 | 0 | 0 | 1 | 0 | 0.0280439 | 71.27446 | 24.43696 | 30.86274 | 280.2928 | 204.4759 | 0
455.93 | 3.701285e-05 | 0.002845314 | 42.01667 | 0.2629333 | 2.411054 | 2.053436 | 1.940021 | 0.11333 | 0.05519043 | 0.9452309 | 0.03842411 | 0 | 0 | 0 | 0 | 1 | 0 | 0.0303777 | 77.20589 | 26.47059 | 33.43113 | 303.6187 | 221.4923 | 0
494.5134 | 3.770669e-05 | 0.00288302 | 43.41667 | 0.2424745 | 2.622541 | 2.053228 | 1.940001 | 0.1131312 | 0.0550992 | 0.9436684 | 0.03439498 | 0 | 0 | 0 | 0 | 1 | 0 | 0.03294082 | 83.72016 | 28.70405 | 36.25189 | 329.2366 | 240.1808 | 0
536.0513 | 3.955443e-05 | 0.002922575 | 44.81667 | 0.2237186 | 2.848709 | 2.053023 | 1.939979 | 0.1129345 | 0.05500887 | 0.9421215 | 0.03081269 | 0 | 0 | 0 | 0 | 1 | 0 | 0.03570248 | 90.73899 | 31.11051 | 39.29114 | 356.8387 | 260.3168 | 0
579.2242 | 4.147994e-05 | 0.002964055 | 46.21667 | 0.2070574 | 3.081902 | 2.052825 | 1.939956 | 0.1127457 | 0.05492219 | 0.9406369 | 0.02772405 | 0 | 0 | 0 | 0 | 1 | 0 | 0.03857534 | 98.04046 | 33.61387 | 42.45276 | 385.5524 | 281.2636 | 0
627.8712 | 4.101172e-05 | 0.003005066 | 47.7 | 0.1910129 | 3.342137 | 2.05262 | 1.93993 | 0.1125497 | 0.05483221 | 0.9390958 | 0.02483689 | 0 | 0 | 0 | 0 | 1 | 0 | 0.04181555 | 106.2755 | 36.43733 | 46.01866 | 417.9375 | 304.8889 | 0
680.9144 | 4.196563e-05 | 0.003047032 | 49.13334 | 0.1761169 | 3.622597 | 2.052414 | 1.939902 | 0.1123528 | 0.05474177 | 0.9375469 | 0.02223655 | 0 | 0 | 0 | 0 | 1 | 0 | 0.0453523 | 115.2643 | 39.5192 | 49.91091 | 453.2866 | 330.6763 | 0
737.747 | 4.011835e-05 | 0.00308715 | 50.58333 | 0.1625219 | 3.919047 | 2.052209 | 1.939871 | 0.1121579 | 0.05465227 | 0.936014 | 0.01993393 | 0 | 0 | 0 | 0 | 1 | 0 | 0.04914606 | 124.9063 | 42.82501 | 54.08601 | 491.2045 | 358.3377 | 0
798.5734 | 5.116896e-05 | 0.003138319 | 52.05 | 0.1501052 | 4.23147 | 2.052007 | 1.939839 | 0.111965 | 0.05456365 | 0.9344963 | 0.01789263 | 0 | 0 | 0 | 0 | 1 | 0 | 0.05321141 | 135.2385 | 46.36749 | 58.55999 | 531.8368 | 387.9793 | 0
865.6125 | 4.432513e-05 | 0.003182644 | 53.53333 | 0.138433 | 4.569782 | 2.0518 | 1.939803 | 0.1117683 | 0.05447328 | 0.9329485 | 0.01603006 | 0 | 0 | 0.004356945 | 0 | 1 | 0 | 0.05769799 | 146.6413 | 50.27702 | 63.49754 | 576.6792 | 420.6922 | 0
937.9819 | 4.83417e-05 | 0.003230986 | 55.03333 | 0.1276981 | 4.927733 | 2.051593 | 1.939765 | 0.1115715 | 0.05438287 | 0.9314002 | 0.0143676 | 1.046232e-05 | 1.046232e-05 | 0.0101262 | 0.0007126687 | 0.9992873 | 2.637216e-05 | 0.06254839 | 158.9687 | 54.50356 | 68.83548 | 625.1579 | 456.0578 | 2.811585e-06
1015.123 | 5.13338e-05 | 0.00328232 | 56.5 | 0.1179344 | 5.300863 | 2.051388 | 1.939724 | 0.1113767 | 0.05429336 | 0.9298672 | 0.01289968 | 1.383428e-05 | 2.42966e-05 | 0.01523173 | 0.001655028 | 0.998345 | 6.124396e-05 | 0.06772669 | 172.1296 | 59.01585 | 74.53428 | 676.914 | 493.8143 | 6.033157e-06
1100.263 | 5.068351e-05 | 0.003333003 | 57.98333 | 0.1087423 | 5.702541 | 2.051177 | 1.939679 | 0.1111771 | 0.05420158 | 0.9282953 | 0.01155798 | 1.223938e-05 | 3.653599e-05 | 0.02005824 | 0.002488746 | 0.9975113 | 9.209552e-05 | 0.07345175 | 186.68 | 64.00456 | 80.83479 | 734.1347 | 535.5573 | 8.370316e-06
1192.656 | 6.090128e-05 | 0.003393905 | 59.43333 | 0.1002474 | 6.126413 | 2.050965 | 1.93963 | 0.1109756 | 0.05410895 | 0.9267088 | 0.01035452 | 2.210762e-05 | 5.864361e-05 | 0.02159051 | 0.003994665 | 0.9960053 | 0.0001478218 | 0.079676 | 202.4991 | 69.42826 | 87.68468 | 796.3447 | 580.94 | 1.239434e-05
1292.284 | 5.67555e-05 | 0.00345066 | 60.86666 | 0.09244431 | 6.569611 | 2.050751 | 1.939577 | 0.1107731 | 0.05401586 | 0.9251144 | 0.009281475 | 1.777285e-05 | 7.641646e-05 | 0.02813791 | 0.00520531 | 0.9947947 | 0.0001926214 | 0.0864013 | 219.5917 | 75.28857 | 95.08598 | 863.5627 | 629.9761 | 1.49055e-05
1399.483 | 6.696489e-05 | 0.003517625 | 62.26667 | 0.08528585 | 7.030694 | 2.050537 | 1.93952 | 0.1105697 | 0.05392232 | 0.9235125 | 0.008325727 | 2.780626e-05 | 0.0001042227 | 0.02986489 | 0.007099407 | 0.9929006 | 0.0002627121 | 0.09365339 | 238.0231 | 81.60791 | 103.067 | 936.0458 | 682.8531 | 1.877208e-05
1516.033 | 6.588036e-05 | 0.003583506 | 63.71667 | 0.07864883 | 7.51388 | 2.050318 | 1.939458 | 0.1103629 | 0.05382722 | 0.9218836 | 0.007465318 | 2.607124e-05 | 0.000130294 | 0.03685484 | 0.008875319 | 0.9911247 | 0.0003284293 | 0.1015566 | 258.1094 | 88.49464 | 111.7646 | 1015.037 | 740.4777 | 2.166373e-05
1642.037 | 7.471093e-05 | 0.003658216 | 65.13333 | 0.07253101 | 8.015704 | 2.050097 | 1.939391 | 0.1101536 | 0.0537309 | 0.920234 | 0.006695231 | 3.439958e-05 | 0.0001646935 | 0.03642472 | 0.01121854 | 0.9887815 | 0.0004151397 | 0.1101227 | 279.8803 | 95.95895 | 121.1917 | 1100.653 | 802.9352 | 2.528199e-05
1778.854 | 6.79798e-05 | 0.003726196 | 66.55 | 0.06686766 | 8.537342 | 2.049871 | 1.939318 | 0.1099402 | 0.05363272 | 0.9185525 | 0.006003017 | 2.689973e-05 | 0.0001915933 | 0.04233661 | 0.01305088 | 0.9869491 | 0.0004829453 | 0.1194495 | 303.5847 | 104.0862 | 131.456 | 1193.872 | 870.9397 | 2.714924e-05
1927.214 | 8.217082e-05 | 0.003808367 | 67.95 | 0.06163353 | 9.076881 | 2.049641 | 1.939239 | 0.1097227 | 0.05353263 | 0.9168384 | 0.005381823 | 4.029929e-05 | 0.0002318926 | 0.04393282 | 0.01579598 | 0.984204 | 0.0005845269 | 0.1295936 | 329.3662 | 112.9255 | 142.6197 | 1295.26 | 944.9029 | 3.033015e-05
2087.477 | 8.086069e-05 | 0.003889228 | 69.35 | 0.056814 | 9.630777 | 2.049407 | 1.939154 | 0.1095014 | 0.05343075 | 0.9150934 | 0.004826393 | 3.824792e-05 | 0.0002701405 | 0.04924339 | 0.01840134 | 0.9815987 | 0.0006809376 | 0.140587 | 357.3063 | 122.505 | 154.7182 | 1405.137 | 1025.059 | 3.262012e-05
2261.34375 | 8.327235e-05 | 0.0039725 | 70.73333 | 0.05235679 | 10.19971 | 2.049168 | 1.939062 | 0.1092747 | 0.05332639 | 0.913306 | 0.004327566 | 3.963197e-05 | 0.0003097724 | 0.05332074 | 0.02110097 | 0.978899 | 0.0007808371 | 0.1525553 | 387.7243 | 132.934 | 167.8895 | 1524.758 | 1112.324 | 3.452979e-05
2449.808 | 9.479187e-05 | 0.004067292 | 72.08334 | 0.04823899 | 10.78128 | 2.048922 | 1.938962 | 0.1090423 | 0.05321938 | 0.9114733 | 0.003880043 | 5.005475e-05 | 0.0003598272 | 0.05803309 | 0.02451058 | 0.9754894 | 0.0009070091 | 0.1655779 | 420.8214 | 144.2816 | 182.221 | 1654.916 | 1207.275 | 3.702368e-05
2652.994 | 9.51644e-05 | 0.004162456 | 73.45 | 0.04445414 | 11.37029 | 2.048671 | 1.938854 | 0.1088048 | 0.05310997 | 0.9095996 | 0.003480562 | 4.94374e-05 | 0.0004092646 | 0.06534038 | 0.02787814 | 0.9721219 | 0.001031625 | 0.1796753 | 456.6504 | 156.5659 | 197.7354 | 1795.816 | 1310.063 | 3.888532e-05
2873.625 | 0.0001042378 | 0.004266694 | 74.81667 | 0.04094984 | 11.96872 | 2.048411 | 1.938737 | 0.1085599 | 0.0529971 | 0.9076664 | 0.00312133 | 5.707332e-05 | 0.0004663379 | 0.07188705 | 0.03176584 | 0.9682342 | 0.001175489 | 0.195051 | 495.7284 | 169.964 | 214.6567 | 1949.494 | 1422.172 | 4.090612e-05
3112.888 | 0.0001143697 | 0.004381064 | 76.18333 | 0.03771059 | 12.57339 | 2.048144 | 1.93861 | 0.108307 | 0.05288056 | 0.9056705 | 0.002798829 | 6.568844e-05 | 0.0005320264 | 0.08219123 | 0.03624039 | 0.9637596 | 0.001341068 | 0.2118054 | 538.3103 | 184.5635 | 233.0952 | 2116.95 | 1544.333 | 4.308116e-05
3372.646 | 0.0001249085 | 0.004505972 | 77.51667 | 0.03471385 | 13.18243 | 2.047867 | 1.938472 | 0.1080452 | 0.05275987 | 0.9036035 | 0.002509066 | 7.450464e-05 | 0.000606531 | 0.08959861 | 0.04131547 | 0.9586845 | 0.00152887 | 0.23009 | 584.781 | 200.4963 | 253.2176 | 2299.7 | 1677.65 | 4.533148e-05
3653.747 | 0.000127146 | 0.004633118 | 78.86667 | 0.0319507 | 13.79133 | 2.047581 | 1.938322 | 0.1077744 | 0.05263498 | 0.9014645 | 0.002249583 | 7.500388e-05 | 0.0006815349 | 0.1017066 | 0.04642456 | 0.9535754 | 0.001717931 | 0.2499886 | 635.3539 | 217.8356 | 275.1163 | 2498.583 | 1822.737 | 4.701834e-05
3957.979 | 0.0001488235 | 0.004781942 | 80.18333 | 0.02940228 | 14.39766 | 2.047284 | 1.938161 | 0.1074937 | 0.05250548 | 0.8992466 | 0.002017141 | 9.477296e-05 | 0.0007763078 | 0.111138 | 0.05288027 | 0.9471197 | 0.001956823 | 0.2716561 | 690.4226 | 236.7163 | 298.9618 | 2715.145 | 1980.721 | 4.943997e-05
4297.489 | 0.0001573851 | 0.004939327 | 81.51667 | 0.0269843 | 15.01684 | 2.046967 | 1.93798 | 0.1071932 | 0.05236686 | 0.8968724 | 0.001803012 | 9.954741e-05 | 0.0008758553 | 0.1299548 | 0.05966121 | 0.9403388 | 0.002207751 | 0.2959984 | 752.2893 | 257.9278 | 325.7508 | 2958.441 | 2158.207 | 5.137304e-05
4642.431 | 0.0001734928 | 0.00511282 | 82.9 | 0.02488984 | 15.59104 | 2.046657 | 1.937797 | 0.1068993 | 0.05223118 | 0.8945487 | 0.001622838 | 0.0001169017 | 0.0009927569 | 0.1419642 | 0.06762427 | 0.9323757 | 0.002502422 | 0.3209064 | 815.5938 | 279.6322 | 353.1625 | 3207.391 | 2339.818 | 5.390327e-05
5028.774 | 0.0001845695 | 0.005297389 | 84.31667 | 0.02288523 | 16.17646 | 2.046322 | 1.937592 | 0.106582 | 0.05208465 | 0.8920392 | 0.00145524 | 0.000123474 | 0.001116231 | 0.1564787 | 0.07603503 | 0.923965 | 0.002813661 | 0.3490159 | 887.0352 | 304.1263 | 384.0975 | 3488.341 | 2544.773 | 5.595122e-05
5448.028 | 0.0001948657 | 0.005492255 | 85.71667 | 0.02103168 | 16.75149 | 2.045971 | 1.937369 | 0.1062494 | 0.05193101 | 0.8894078 | 0.001304702 | 0.0001308275 | 0.001247058 | 0.1594064 | 0.08494669 | 0.9150533 | 0.003143435 | 0.3797751 | 965.2105 | 330.9293 | 417.9484 | 3795.772 | 2769.047 | 5.769858e-05
5900.25 | 0.0001947619 | 0.005687017 | 87.03333 | 0.0193279 | 17.31077 | 2.045606 | 1.937129 | 0.105902 | 0.05177049 | 0.8866586 | 0.001170274 | 0.0001278858 | 0.001374944 | 0.1753933 | 0.09365797 | 0.906342 | 0.003465794 | 0.4132527 | 1050.295 | 360.1011 | 454.7911 | 4130.373 | 3013.141 | 5.873978e-05
6394.148 | 0.0002334053 | 0.005920422 | 88.31667 | 0.01774273 | 17.85931 | 2.045219 | 1.936866 | 0.1055342 | 0.05160046 | 0.8837465 | 0.00104877 | 0.0001625937 | 0.001537538 | 0.2008529 | 0.1047335 | 0.8952665 | 0.003875641 | 0.4501735 | 1144.13 | 392.2733 | 495.423 | 4499.389 | 3282.341 | 6.06123e-05
6925.778 | 0.000265596 | 0.006186018 | 89.58334 | 0.01628947 | 18.38753 | 2.044814 | 1.936584 | 0.1051497 | 0.05142261 | 0.8807005 | 0.0009405491 | 0.0001915609 | 0.001729099 | 0.247174 | 0.1177822 | 0.8822178 | 0.004358504 | 0.4903358 | 1246.204 | 427.27 | 539.6222 | 4900.803 | 3575.176 | 6.293162e-05
7215.002 | 0.0001827651 | 0.006368783 | 90.75 | 0.01558895 | 18.65119 | 2.044597 | 1.93643 | 0.1049436 | 0.05132725 | 0.8790673 | 0.0008895137 | 0.0001430799 | 0.001872179 | 0.2871493 | 0.1275284 | 0.8724716 | 0.004719163 | 0.5123701 | 1302.205 | 446.4702 | 563.8712 | 5121.03 | 3735.834 | 6.540764e-05
7501.207 | 0.0001626327 | 0.006531416 | 91.91666 | 0.01494902 | 18.89736 | 2.044386 | 1.936278 | 0.1047423 | 0.05123411 | 0.8774721 | 0.0008435574 | 0.0001238812 | 0.00199606 | 0.2872024 | 0.1359669 | 0.8640331 | 0.005031428 | 0.5343031 | 1357.948 | 465.5823 | 588.0088 | 5340.246 | 3895.753 | 6.707491e-05
8127.409 | 0.0002752324 | 0.006806648 | 93.16666 | 0.01370644 | 19.39026 | 2.043935 | 1.935945 | 0.1043128 | 0.05103527 | 0.8740668 | 0.0007561915 | 0.0001925391 | 0.002188599 | 0.2814505 | 0.1490822 | 0.8509178 | 0.005516757 | 0.5827412 | 1481.055 | 507.7904 | 641.3158 | 5824.375 | 4248.929 | 6.787842e-05
8802.276 | 0.0003302707 | 0.007136919 | 94.43333 | 0.01256576 | 19.86061 | 2.043461 | 1.935587 | 0.1038607 | 0.0508259 | 0.8704808 | 0.0006782531 | 0.000243238 | 0.002431837 | 0.2950833 | 0.165651 | 0.834349 | 0.006129882 | 0.6356408 | 1615.501 | 553.8862 | 699.5327 | 6353.096 | 4634.635 | 6.963974e-05
9168.192 | 0.0002030195 | 0.007339939 | 95.61667 | 0.01201771 | 20.09285 | 2.043207 | 1.935392 | 0.1036185 | 0.05071367 | 0.8685587 | 0.0006416097 | 0.0001563849 | 0.002588222 | 0.3461394 | 0.1763036 | 0.8236964 | 0.006524079 | 0.6646283 | 1689.174 | 579.1454 | 731.4338 | 6642.82 | 4845.991 | 7.115992e-05
9535.871 | 0.0001999228 | 0.007539861 | 96.8 | 0.01150954 | 20.3119 | 2.042954 | 1.935197 | 0.1033778 | 0.05060208 | 0.8666477 | 0.0006081136 | 0.0001535716 | 0.002741793 | 0.3768044 | 0.1867645 | 0.8132355 | 0.006911183 | 0.6939732 | 1763.755 | 604.716 | 763.7283 | 6936.115 | 5059.953 | 7.247564e-05
10329.72 | 0.000391033 | 0.007930894 | 98.1 | 0.01053621 | 20.74155 | 2.042421 | 1.934775 | 0.1028685 | 0.05036595 | 0.8626035 | 0.000545291 | 0.0002929871 | 0.003034781 | 0.3838986 | 0.2067221 | 0.7932779 | 0.00764971 | 0.7580815 | 1926.688 | 660.5789 | 834.2806 | 7576.865 | 5527.385 | 7.405533e-05
11191.03 | 0.0004231883 | 0.008354083 | 99.41666 | 0.009637083 | 21.15047 | 2.041855 | 1.934318 | 0.1023265 | 0.05011446 | 0.8582962 | 0.000488877 | 0.0003188277 | 0.003353608 | 0.4157297 | 0.2284399 | 0.7715601 | 0.008453372 | 0.8288098 | 2106.447 | 722.2103 | 912.1181 | 8283.779 | 6043.085 | 7.553707e-05
12122.91 | 0.0004969798 | 0.008851063 | 100.75 | 0.008808939 | 21.53746 | 2.041254 | 1.933823 | 0.1017505 | 0.04984705 | 0.8537164 | 0.0004383604 | 0.0003860883 | 0.003739696 | 0.4691122 | 0.2547394 | 0.7452606 | 0.009426577 | 0.9067277 | 2304.477 | 790.1065 | 997.8679 | 9062.551 | 6611.205 | 7.775837e-05
13131.83 | 0.000539084 | 0.009390146 | 102.1 | 0.008045688 | 21.90302 | 2.040615 | 1.933286 | 0.1011372 | 0.04956214 | 0.8488368 | 0.0003930868 | 0.0004210167 | 0.004160713 | 0.5565097 | 0.283418 | 0.716582 | 0.01048783 | 0.992744 | 2523.091 | 865.0596 | 1092.53 | 9922.266 | 7238.375 | 7.98657e-05
14224.78 | 0.0006536879 | 0.01004383 | 103.4833 | 0.007341942 | 22.24768 | 2.039934 | 1.932706 | 0.1004835 | 0.04925818 | 0.8436309 | 0.0003524867 | 0.0005278144 | 0.004688528 | 0.6643561 | 0.3193715 | 0.6806285 | 0.01181828 | 1.087901 | 2764.936 | 947.9781 | 1197.252 | 10873.34 | 7932.194 | 8.30823e-05
15408.71 | 0.0007788222 | 0.01082266 | 104.9 | 0.006693241 | 22.57185 | 2.039209 | 1.932077 | 0.09978596 | 0.04893365 | 0.8380729 | 0.0003160796 | 0.0006445352 | 0.005333063 | 0.806793 | 0.3632757 | 0.6367243 | 0.01344294 | 1.193339 | 3032.91 | 1039.855 | 1313.289 | 11927.18 | 8700.972 | 8.724247e-05
16690.58 | 0.0009056916 | 0.01172835 | 106.35 | 0.006095699 | 22.87593 | 2.038437 | 1.931396 | 0.09904163 | 0.04858705 | 0.8321367 | 0.000283447 | 0.0007623846 | 0.006095447 | 0.9674674 | 0.4152076 | 0.5847924 | 0.01536467 | 1.310319 | 3330.217 | 1141.789 | 1442.026 | 13096.36 | 9553.901 | 9.205595e-05
18079.89 | 0.001066397 | 0.01279475 | 107.8333 | 0.005544883 | 23.16087 | 2.037612 | 1.930657 | 0.09824598 | 0.04821624 | 0.8257859 | 0.0002541678 | 0.0009132108 | 0.007008658 | 1.122526 | 0.4774134 | 0.5225866 | 0.01766658 | 1.440483 | 3661.033 | 1255.211 | 1585.274 | 14397.32 | 10502.96 | 9.771397e-05
19586.32 | 0.001181296 | 0.01397604 | 109.3667 | 0.005037155 | 23.42742 | 2.03673 | 1.929857 | 0.0973943 | 0.04781895 | 0.8189816 | 0.0002278899 | 0.001017322 | 0.00802598 | 1.242452 | 0.5467109 | 0.4532891 | 0.02023092 | 1.585679 | 4030.053 | 1381.732 | 1745.064 | 15848.52 | 11561.63 | 0.0001032911
21216.61 | 0.001226029 | 0.01520207 | 110.8 | 0.004570213 | 23.67585 | 2.035789 | 1.928991 | 0.09648315 | 0.04739348 | 0.8116949 | 0.0002043504 | 0.001050606 | 0.009076586 | 1.276749 | 0.6182757 | 0.3817243 | 0.02287917 | 1.747688 | 4441.806 | 1522.905 | 1923.358 | 17467.78 | 12742.89 | 0.0001078361
22981.95 | 0.001183189 | 0.01638526 | 112.1167 | 0.004140687 | 23.90715 | 2.034783 | 1.928052 | 0.09550622 | 0.0469368 | 0.8038734 | 0.0001832495 | 0.0009951011 | 0.01007169 | 1.240414 | 0.6860597 | 0.3139403 | 0.0253875 | 1.928982 | 4902.569 | 1680.881 | 2122.875 | 19279.76 | 14064.75 | 0.0001104671
24895.71 | 0.001131801 | 0.01751706 | 113.3833 | 0.00374534 | 24.1224 | 2.033706 | 1.927035 | 0.094456 | 0.04644527 | 0.795455 | 0.0001643137 | 0.0009296023 | 0.01100129 | 1.149673 | 0.749382 | 0.250618 | 0.02773073 | 2.132599 | 5420.068 | 1858.309 | 2346.958 | 21314.88 | 15549.38 | 0.0001113876
26964.71 | 0.001048667 | 0.01856573 | 114.6167 | 0.003382625 | 24.32189 | 2.032553 | 1.925936 | 0.09332843 | 0.04591684 | 0.7864049 | 0.0001473652 | 0.0008315773 | 0.01183287 | 1.028188 | 0.8060271 | 0.1939729 | 0.02982687 | 2.361275 | 6001.257 | 2057.574 | 2598.62 | 23600.45 | 17216.72 | 0.0001106144
29196.92 | 0.0009327438 | 0.01949847 | 115.8333 | 0.003050605 | 24.50621 | 2.031322 | 1.92475 | 0.09211868 | 0.04534912 | 0.7766816 | 0.0001322189 | 0.0006998306 | 0.0125327 | 0.879717 | 0.8536979 | 0.1463021 | 0.03159092 | 2.61827 | 6654.417 | 2281.515 | 2881.447 | 26169.06 | 19090.54 | 0.0001081995
31618.76 | 0.000823183 | 0.02032165 | 117.0333 | 0.00274516 | 24.67728 | 2.029999 | 1.923463 | 0.09081198 | 0.04473498 | 0.7661635 | 0.0001186045 | 0.0005716029 | 0.0131043 | 0.7354143 | 0.8926342 | 0.1073658 | 0.03303174 | 2.909596 | 7394.832 | 2535.371 | 3202.056 | 29080.8 | 21214.68 | 0.0001044688
34255.96875 | 0.0007616039 | 0.02108326 | 118.2167 | 0.00246355 | 24.83637 | 2.02857 | 1.922061 | 0.08939424 | 0.04406761 | 0.7547335 | 0.0001063307 | 0.0004886468 | 0.01359295 | 0.6043599 | 0.9259196 | 0.07408037 | 0.03426347 | 3.242195 | 8240.141 | 2825.191 | 3568.086 | 32405.05 | 23639.75 | 0.0001000219
37107.49 | 0.0006830227 | 0.02176628 | 119.4 | 0.002206072 | 24.98308 | 2.027037 | 1.920546 | 0.08786572 | 0.04334687 | 0.7423897 | 9.534683e-05 | 0.0003887376 | 0.01398168 | 0.4848952 | 0.9523995 | 0.04760048 | 0.03524335 | 3.620601 | 9201.874 | 3154.928 | 3984.528 | 36187.14 | 26398.82 | 9.497637e-05
40193.78125 | 0.0006039683 | 0.02237025 | 120.5833 | 0.001970644 | 25.11838 | 2.025389 | 1.918905 | 0.08621512 | 0.04256719 | 0.7290362 | 8.550512e-05 | 0.0002861781 | 0.01426786 | 0.3621825 | 0.9718933 | 0.0281067 | 0.03596471 | 4.053146 | 10301.2 | 3531.84 | 4460.55 | 40510.34 | 29552.62 | 8.94783e-05
43542.62 | 0.0005380958 | 0.02290834 | 121.7667 | 0.00175513 | 25.24337 | 2.023612 | 1.917125 | 0.08442729 | 0.04172108 | 0.7145451 | 7.666521e-05 | 0.0001938853 | 0.01446175 | 0.2589605 | 0.9851003 | 0.01489969 | 0.03645343 | 4.550837 | 11566.1 | 3965.519 | 5008.267 | 45484.65 | 33181.43 | 8.371898e-05
47171.15625 | 0.0005137641 | 0.02342211 | 122.9667 | 0.001558449 | 25.35853 | 2.021699 | 1.915197 | 0.08249296 | 0.04080379 | 0.698835 | 6.873784e-05 | 0.0001413479 | 0.0146031 | 0.1692748 | 0.9947286 | 0.005271402 | 0.03680973 | 5.125166 | 13025.77 | 4465.979 | 5640.325 | 51224.95 | 37369.02 | 7.80344e-05
51099.17 | 0.0004738104 | 0.02389592 | 124.15 | 0.001379413 | 25.46448 | 2.019638 | 1.913109 | 0.08040139 | 0.0398098 | 0.6818113 | 6.163496e-05 | 7.112102e-05 | 0.01467422 | 0.09113268 | 0.9995732 | 0.0004268051 | 0.036989 | 5.790367 | 14716.4 | 5045.624 | 6372.389 | 57873.49 | 42219.19 | 7.238669e-05
55354.5 | 0.0004421156 | 0.02433803 | 125.3333 | 0.001216622 | 25.56196 | 2.017417 | 1.910847 | 0.07813759 | 0.0387315 | 0.6633436 | 5.526573e-05 | 6.265704e-06 | 0.01468048 | 0.03225667 | 1 | 0 | 0.03700479 | 6.565155 | 16685.55 | 5720.76 | 7225.055 | 65617.33 | 47868.38 | 6.685056e-05
59960.85 | 0.0004428364 | 0.02478087 | 126.5333 | 0.001069024 | 25.65151 | 2.015023 | 1.908398 | 0.07568888 | 0.03756228 | 0.6433186 | 4.955846e-05 | 0 | 0.01468048 | 0 | 1 | 0 | 0.03700479 | 7.471587 | 18989.28 | 6510.61 | 8222.599 | 74676.94 | 54477.44 | 6.171493e-05

## A15 Summary
|  | Sample Image Not Available | Data Summary |  |  | Pore Throat Radius Histogram
|  |  | Sample Weight | 5.194 | g | Porosity < 10 nm | 4.24734 | %
|  |  | Intrusion Pressure | 937 | psia | Porosity 10-100 nm | 1.14363 | %
|  |  | Intrusion Porosity | 3.700479 | % | Porosity 100-1000 nm | 0.29928 | %
Well | Iniskin Bay Association 1 |  | Total Porosity | 5.83883 | % | Porosity 1000-10000 nm | 0.1485807 | %
Sample ID | A15 |  | Bulk Density | 2.52068 | g/cc | Porosity > 100000 nm | 0 | %
Sample Depth, ft | 4800 |  | Grain Density | 2.676984 | g/cc | Porosity >= 10 nm | 1.59149 | %
Sample Type | Cuttings |  | Permeability to Air (Swanson) | 8.244683e-05 | mD | Porosity >= 20 nm | 0.9767876 | %
Sample Material | +10 Mesh |  | Permeability to Air (500 psi) | 0.000202199 | mD | Porosity >= 40 nm | 0.6678629 | %
Sample Cleaning | Solvent |  | Permeability to Air (1500 psi) | 4.894474e-05 | mD | Median Pore Throat Radius | 0.005544883 | µm

## A16 Data
MERCURY INJECTION CAPILLARY PRESSURE
Sample Metadata |  |  |  | Data Summary |  |  |  |  | System Parameters |  |  |  | Fluid Pressure Gradients |  |  |  |  | Fluid Parameters |  | Air/Hg | Air/Water | Air/Oil | Oil/Water
Client |  | Hilcorp Energy |  | Intrusion Porosity, fraction |  |  | 0.03874936 |  | Pen Volume, mL |  | 14.618 |  | Water, psia/ft |  |  | 0.47 |  | Hg Contact Angle |  | 140 | 0 | 0 | 0
Well |  | Iniskin Bay Association 1 |  | Total Porosity, fraction |  |  | 0.06526359 |  | Pen Weight, g |  | 82.504 |  | Oil, psia/ft |  |  | 0.287 |  | Hg IFT |  | 485 | 0 | 0 | 0
Sample ID |  | A16 |  | Bulk Density, g/cc |  |  | 2.527286 |  | Sample Weight, g |  | 5.047 |  | Gas, psia/ft |  |  | 0.114 |  | Lab Contact Angle |  | 0 | 0 | 0 | 30
Sample Depth, ft |  | 6070 |  | Grain Density, g/cc |  |  | 2.703742 |  | Assembly Weight, g |  | 258.003 | [6 empty] | Lab IFT |  | 0 | 70 | 24 | 35
Sample Weight, g |  | 5.047 |  | Permeability to Air, mD (Swanson) |  |  | 0.0001153891 |  | Total Pore Volume, mL |  | 0.1303316 |  | Threshold Pressures |  |  |  |  | Reservoir Contact Angle |  | 0 | 0 | 0 | 30
Sample Type |  | Cuttings |  | Permeability to Air, mD (500 psi) |  |  | 0.0003454031 |  | Hg Intrusion Volume, mL |  | 0.07738261 |  | Closure Pressure, psia |  |  | 125 |  | Reservoir IFT |  | 0 | 50 | 0 | 25
Sample Material |  | +10 Mesh |  | Permeability to Air, mD (1500 psi) |  |  | 4.617948e-05 |  | Bulk Volume, mL |  | 1.997004 |  | Intrusion Pressure, psia |  |  | 865 |  | Lab T*cos(theta) |  |  | 70 | 24 | 30.31089
Sample Cleaning |  | Solvent |  | Median Pore Throat Radius, um |  |  | 0.007341422 |  | Bulk Modulus (Grain), GPa |  | 27.4007 | [6 empty] | Reservoir T*cos(theta) |  |  | 50 |  | 21.65064
[18 empty] | IFT*cos(contact angle) |  | 371.5316
Raw Data |  |  |  | Pore Size | Sample Compression | [6 empty] | Mercury Intrusion | [5 empty] | Capillary Conversions
Injection Pressure | Incremental Volume | Cumulative Volume | Elapsed Time | Pore Throat Radius | Bulk Modulus | Bulk Volume | Grain Volume | Pore Volume | Total Porosity | Normalized Porosity Reduction | Normalized Permeability Reduction | Incremental Volume | Cumulative Volume | Log Normalized Pore Volume | Hg Saturation | 1.0 - Hg Saturation | Cumulative Intrusion Porosity | Leverett J Function | Gas-Water Pressure | Gas-Oil Pressure | Oil-Water Pressure | HAFW Gas-Water | HAFW Oil-Water | Swanson Stressed Sb/Pc
psia | mL/g | mL/g | minutes | um | GPa | mL | mL | mL | fraction | fraction | fraction | mL/g | mL/g | fraction | fraction | fraction | fraction |  | psia | psia | psia | ft | ft
4.963401 | 0 | 0 | 124.7667 | 21.70762
5.172979 | 6.473718e-05 | 6.473718e-05 | 125.55 | 20.82849 |  | 1.997004 | 1.866672 | 0.1303316 | 0.06526359 | 1 | 1 | 0 | 0 | 0 | 0 | 1 | 0 | 0.0006482232 | 0.9746266 | 0.3341577 | 0.4220257 | 3.832801 | 2.79606 | 0
5.609486 | 0.0001028179 | 0.000167555 | 126.4333 | 19.20865 |  | 1.997004 | 1.866672 | 0.1303316 | 0.06526359 | 1 | 1 | 0 | 0 | 0 | 0 | 1 | 0 | 0.000702887 | 1.056816 | 0.3623368 | 0.4576146 | 4.156017 | 3.031848 | 0
6.077693 | 0.0001294744 | 0.0002970294 | 127.3333 | 17.73032 |  | 1.997004 | 1.866672 | 0.1303316 | 0.06526359 | 1 | 1 | 0 | 0 | 0 | 0 | 1 | 0 | 0.0007614926 | 1.144931 | 0.3925479 | 0.4957698 | 4.502539 | 3.284639 | 0
6.584411 | 0.0001256663 | 0.0004226957 | 128.25 | 16.36797 |  | 1.997004 | 1.866672 | 0.1303316 | 0.06526359 | 1 | 1 | 0 | 0 | 0 | 0 | 1 | 0 | 0.000824874 | 1.240227 | 0.4252208 | 0.5370342 | 4.877299 | 3.55803 | 0
7.131747 | 0.0001408986 | 0.0005635943 | 129.1833 | 15.11473 |  | 1.997004 | 1.866672 | 0.1303316 | 0.06526359 | 1 | 1 | 0 | 0 | 0 | 0 | 1 | 0 | 0.0008932683 | 1.343061 | 0.4604779 | 0.5815623 | 5.281699 | 3.853043 | 0
7.725782 | 0.0001485147 | 0.000712109 | 130.15 | 13.95651 |  | 1.997004 | 1.866672 | 0.1303316 | 0.06526359 | 1 | 1 | 0 | 0 | 0 | 0 | 1 | 0 | 0.0009673985 | 1.454518 | 0.4986919 | 0.6298248 | 5.720015 | 4.172798 | 0
8.369191 | 0.0001485146 | 0.0008606236 | 131.1167 | 12.88866 |  | 1.997004 | 1.866672 | 0.1303316 | 0.06526359 | 1 | 1 | 0 | 0 | 0 | 0 | 1 | 0 | 0.001047549 | 1.575028 | 0.5400096 | 0.6820071 | 6.19393 | 4.518523 | 0
9.074623 | 0.0001561309 | 0.001016755 | 132.1 | 11.89319 |  | 1.997004 | 1.866672 | 0.1303316 | 0.06526359 | 1 | 1 | 0 | 0 | 0 | 0 | 1 | 0 | 0.001135231 | 1.70686 | 0.5852091 | 0.739092 | 6.71237 | 4.896729 | 0
9.829512 | 0.0001599388 | 0.001176693 | 133.1 | 10.98753 |  | 1.997004 | 1.866672 | 0.1303316 | 0.06526359 | 1 | 1 | 0 | 0 | 0 | 0 | 1 | 0 | 0.001228803 | 1.847549 | 0.6334453 | 0.8000121 | 7.265641 | 5.300345 | 0
10.64707 | 0.000163747 | 0.00134044 | 134.1167 | 10.15292 |  | 1.997004 | 1.866672 | 0.1303316 | 0.06526359 | 1 | 1 | 0 | 0 | 0 | 0 | 1 | 0 | 0.001329815 | 1.999425 | 0.6855171 | 0.8657764 | 7.862907 | 5.736055 | 0
11.53735 | 0.0001447067 | 0.001485147 | 135.15 | 9.379955 |  | 1.997004 | 1.866672 | 0.1303316 | 0.06526359 | 1 | 1 | 0 | 0 | 0 | 0 | 1 | 0 | 0.0014394 | 2.164189 | 0.7420078 | 0.9371215 | 8.510857 | 6.20874 | 0
12.49785 | 0.0001599389 | 0.001645086 | 136.2 | 8.670794 |  | 1.997004 | 1.866672 | 0.1303316 | 0.06526359 | 1 | 1 | 0 | 0 | 0 | 0 | 1 | 0 | 0.001557125 | 2.341193 | 0.8026947 | 1.013766 | 9.206938 | 6.716537 | 0
13.54241 | 0.0001599389 | 0.001805025 | 137.2833 | 8.014888 |  | 1.997004 | 1.866672 | 0.1303316 | 0.06526359 | 1 | 1 | 0 | 0 | 0 | 0 | 1 | 0 | 0.001684554 | 2.532787 | 0.868384 | 1.096729 | 9.960397 | 7.266191 | 0
14.66506 | 0.000163747 | 0.001968772 | 138.4 | 7.415094 |  | 1.997004 | 1.866672 | 0.1303316 | 0.06526359 | 1 | 1 | 0 | 0 | 0 | 0 | 1 | 0 | 0.001820814 | 2.737659 | 0.938626 | 1.185441 | 10.76608 | 7.85394 | 0
15.89958 | 0.0001675549 | 0.002136327 | 139.55 | 6.854084 |  | 1.997004 | 1.866672 | 0.1303316 | 0.06526359 | 1 | 1 | 0 | 0 | 0 | 0 | 1 | 0 | 0.001969849 | 2.961738 | 1.015453 | 1.28247 | 11.64728 | 8.496789 | 0
17.21794 | 0.0001599388 | 0.002296266 | 140.7167 | 6.344351 |  | 1.997004 | 1.866672 | 0.1303316 | 0.06526359 | 1 | 1 | 0 | 0 | 0 | 0 | 1 | 0 | 0.002128115 | 3.199697 | 1.097039 | 1.385509 | 12.58308 | 9.179458 | 0
18.65224 | 0.0001637472 | 0.002460013 | 141.9167 | 5.871951 |  | 1.997004 | 1.866672 | 0.1303316 | 0.06526359 | 1 | 1 | 0 | 0 | 0 | 0 | 1 | 0 | 0.002299322 | 3.457113 | 1.185296 | 1.496974 | 13.59539 | 9.917947 | 0
20.20741 | 0.0001675549 | 0.002627568 | 143.1833 | 5.435609 |  | 1.997004 | 1.866672 | 0.1303316 | 0.06526359 | 1 | 1 | 0 | 0 | 0 | 0 | 1 | 0 | 0.0024839 | 3.734632 | 1.280445 | 1.617143 | 14.68676 | 10.71411 | 0
21.89158 | 0.0001675549 | 0.002795123 | 144.4667 | 5.032882 |  | 1.997004 | 1.866672 | 0.1303316 | 0.06526359 | 1 | 1 | 0 | 0 | 0 | 0 | 1 | 0 | 0.00268266 | 4.033474 | 1.382905 | 1.746546 | 15.86198 | 11.57144 | 0
23.71357 | 0.0001789792 | 0.002974102 | 145.85 | 4.661309 |  | 1.997004 | 1.866672 | 0.1303316 | 0.06526359 | 1 | 1 | 0 | 0 | 0 | 0 | 1 | 0 | 0.002896506 | 4.355 | 1.493143 | 1.88577 | 17.1264 | 12.49385 | 0
25.69139 | 0.0001865954 | 0.003160697 | 147.2667 | 4.317143 |  | 1.997004 | 1.866672 | 0.1303316 | 0.06526359 | 1 | 1 | 0 | 0 | 0 | 0 | 1 | 0 | 0.003127417 | 4.702184 | 1.612177 | 2.036105 | 18.49173 | 13.48987 | 0
27.82115 | 0.0001789792 | 0.003339677 | 148.8167 | 4.000652 |  | 1.997004 | 1.866672 | 0.1303316 | 0.06526359 | 1 | 1 | 0 | 0 | 0 | 0 | 1 | 0 | 0.003374827 | 5.074172 | 1.739716 | 2.197181 | 19.95461 | 14.55705 | 0
30.14167 | 0.0001713634 | 0.00351104 | 150.4667 | 3.706013 |  | 1.997004 | 1.866672 | 0.1303316 | 0.06526359 | 1 | 1 | 0 | 0 | 0 | 0 | 1 | 0 | 0.003643136 | 5.477585 | 1.878029 | 2.371864 | 21.54106 | 15.71438 | 0
38.56484 | 6.444217e-05 | 0.003575482 | 3.916667 | 2.929548 |  | 1.997004 | 1.866672 | 0.1303316 | 0.06526359 | 1 | 1 | 0 | 0 | 0 | 0 | 1 | 0 | 0.004608735 | 6.929397 | 2.375793 | 3.000517 | 27.25044 | 19.87942 | 0
41.60992 | 2.72796e-05 | 0.003602762 | 4.983333 | 2.724588 |  | 1.997004 | 1.866672 | 0.1303316 | 0.06526359 | 1 | 1 | 0 | 0 | 0 | 0 | 1 | 0 | 0.004955432 | 7.450669 | 2.554515 | 3.226234 | 29.30038 | 21.37487 | 0
44.41878 | 4.603504e-05 | 0.003648797 | 6.033333 | 2.559815 |  | 1.997004 | 1.866672 | 0.1303316 | 0.06526359 | 1 | 1 | 0 | 0 | 0 | 0 | 1 | 0 | 0.005274409 | 7.930261 | 2.718947 | 3.433904 | 31.18642 | 22.75075 | 0
47.46087 | 5.619554e-05 | 0.003704992 | 7.1 | 2.402779 |  | 1.997004 | 1.866672 | 0.1303316 | 0.06526359 | 1 | 1 | 0 | 0 | 0 | 0 | 1 | 0 | 0.005619122 | 8.448549 | 2.896646 | 3.658329 | 33.22463 | 24.23764 | 0
51.94673 | 0.0001405119 | 0.003845504 | 8.2 | 2.203874 |  | 1.997004 | 1.866672 | 0.1303316 | 0.06526359 | 1 | 1 | 0 | 0 | 0 | 0 | 1 | 0 | 0.006126262 | 9.211053 | 3.158075 | 3.988503 | 36.22324 | 26.42515 | 0
56.60971 | 0.0001261116 | 0.003971616 | 9.266666 | 2.02962 |  | 1.997004 | 1.866672 | 0.1303316 | 0.06526359 | 1 | 1 | 0 | 0 | 0 | 0 | 1 | 0 | 0.006652235 | 10.00187 | 3.429213 | 4.330938 | 39.33321 | 28.6939 | 0
60.63495 | 0.0001285798 | 0.004100196 | 10.36667 | 1.900151 |  | 1.997004 | 1.866672 | 0.1303316 | 0.06526359 | 1 | 1 | 0 | 0 | 0 | 0 | 1 | 0 | 0.007105493 | 10.68336 | 3.662867 | 4.626032 | 42.01322 | 30.64899 | 0
65.75402 | 0.0001472374 | 0.004247433 | 11.46667 | 1.75776 |  | 1.997004 | 1.866672 | 0.1303316 | 0.06526359 | 1 | 1 | 0 | 0 | 0 | 0 | 1 | 0 | 0.00768109 | 11.54879 | 3.959586 | 5.000774 | 45.4166 | 33.13178 | 0
71.48009 | 0.0001489818 | 0.004396415 | 12.65 | 1.621986 |  | 1.997004 | 1.866672 | 0.1303316 | 0.06526359 | 1 | 1 | 0 | 0 | 0 | 0 | 1 | 0 | 0.008324062 | 12.51552 | 4.291037 | 5.419381 | 49.21835 | 35.90519 | 0
77.12444 | 0.0001306552 | 0.00452707 | 13.8 | 1.507345 |  | 1.997004 | 1.866672 | 0.1303316 | 0.06526359 | 1 | 1 | 0 | 0 | 0 | 0 | 1 | 0 | 0.008957146 | 13.46739 | 4.61739 | 5.83155 | 52.96164 | 38.63595 | 0
84.11118 | 0.0001363344 | 0.004663405 | 14.9 | 1.386185 |  | 1.997004 | 1.866672 | 0.1303316 | 0.06526359 | 1 | 1 | 0 | 0 | 0 | 0 | 1 | 0 | 0.009740045 | 14.6445 | 5.020973 | 6.341257 | 57.59075 | 42.01292 | 0
91.48892 | 0.0001298683 | 0.004793273 | 16.01667 | 1.277818 |  | 1.997004 | 1.866672 | 0.1303316 | 0.06526359 | 1 | 1 | 0 | 0 | 0 | 0 | 1 | 0 | 0.01056607 | 15.88646 | 5.446787 | 6.879039 | 62.47485 | 45.57591 | 0
99.59076 | 0.0001360839 | 0.004929357 | 17.15 | 1.176852 |  | 1.997004 | 1.866672 | 0.1303316 | 0.06526359 | 1 | 1 | 0 | 0 | 0 | 0 | 1 | 0 | 0.01147256 | 17.2494 | 5.914081 | 7.46921 | 67.83473 | 49.48599 | 0
107.2237 | 0.0001329719 | 0.005062329 | 18.26667 | 1.095354 |  | 1.997004 | 1.866672 | 0.1303316 | 0.06526359 | 1 | 1 | 0 | 0 | 0 | 0 | 1 | 0 | 0.01232616 | 18.53282 | 6.354111 | 8.024948 | 72.88189 | 53.16793 | 0
116.2968 | 0.0001241532 | 0.005186482 | 19.41667 | 1.012075 |  | 1.997004 | 1.866672 | 0.1303316 | 0.06526359 | 1 | 1 | 0 | 0 | 0 | 0 | 1 | 0 | 0.01334042 | 20.0578 | 6.876959 | 8.685281 | 78.87898 | 57.54286 | 0
125.9623 | 0.0001244117 | 0.005310894 | 20.5 | 0.9362661 | 0.2484763 | 1.996475 | 1.866668 | 0.1297975 | 0.06501336 | 0.9961659 | 1 | 0 | 0 | 0 | 0 | 1 | 0 | 0.01442059 | 21.68187 | 7.433784 | 9.388525 | 85.26578 | 62.20208 | 0
136.392 | 0.0001228917 | 0.005433785 | 21.6 | 0.8662639 | 0.2685182 | 1.995948 | 1.866665 | 0.1292668 | 0.06476463 | 0.9923548 | 0.8574308 | 0 | 0 | 0 | 0 | 1 | 0 | 0.01558591 | 23.43397 | 8.034503 | 10.14721 | 92.15605 | 67.22859 | 0
147.796 | 0.0001207544 | 0.00555454 | 22.8 | 0.8008054 | 0.2903757 | 1.995414 | 1.86666 | 0.1287327 | 0.06451426 | 0.9885185 | 0.7341233 | 0 | 0 | 0 | 0 | 1 | 0 | 0.01685991 | 25.34948 | 8.691251 | 10.97665 | 99.68897 | 72.72392 | 0
160.4601 | 0.0001181248 | 0.005672664 | 23.9 | 0.738812 | 0.3145826 | 1.994868 | 1.866656 | 0.1281877 | 0.06425872 | 0.984603 | 0.626228 | 0 | 0 | 0 | 0 | 1 | 0 | 0.01827462 | 27.47654 | 9.420529 | 11.89769 | 108.0538 | 78.82615 | 0
174.1563 | 0.0001182402 | 0.005790905 | 25.05 | 0.681735 | 0.3406876 | 1.994322 | 1.866651 | 0.1276459 | 0.06400465 | 0.98071 | 0.5345053 | 0 | 0 | 0 | 0 | 1 | 0 | 0.01980463 | 29.77697 | 10.20925 | 12.8938 | 117.1004 | 85.42572 | 0
188.4346 | 0.0001003351 | 0.00589124 | 26.15 | 0.6309181 | 0.3678232 | 1.993796 | 1.866645 | 0.1271249 | 0.06376024 | 0.976965 | 0.4589686 | 0 | 0 | 0 | 0 | 1 | 0 | 0.02139978 | 32.17534 | 11.03154 | 13.93233 | 126.5322 | 92.30629 | 0
204.1184 | 0.0001225877 | 0.006013827 | 27.33333 | 0.5831634 | 0.3975412 | 1.993261 | 1.86664 | 0.1265979 | 0.06351297 | 0.9731762 | 0.3932302 | 0 | 0 | 0 | 0 | 1 | 0 | 0.02315219 | 34.81014 | 11.93491 | 15.07323 | 136.8938 | 99.86516 | 0
221.5049 | 0.0001096362 | 0.006123464 | 28.53333 | 0.5380116 | 0.4303811 | 1.992713 | 1.866633 | 0.1260606 | 0.06326079 | 0.9693121 | 0.3357402 | 0 | 0 | 0 | 0 | 1 | 0 | 0.0250952 | 37.73153 | 12.93652 | 16.33823 | 148.3824 | 108.2462 | 0
239.7696 | 0.0001066672 | 0.006230131 | 29.66667 | 0.4975344 | 0.4647663 | 1.99218 | 1.866626 | 0.1255401 | 0.06301645 | 0.9655683 | 0.2880503 | 0 | 0 | 0 | 0 | 1 | 0 | 0.02713684 | 40.8012 | 13.98898 | 17.66744 | 160.4542 | 117.0526 | 0
260.461 | 0.0001211748 | 0.006351306 | 30.98333 | 0.4584489 | 0.5035852 | 1.991624 | 1.866619 | 0.1249985 | 0.06276212 | 0.9616714 | 0.2454482 | 0 | 0 | 0 | 0 | 1 | 0 | 0.02945041 | 44.27975 | 15.18163 | 19.17369 | 174.1338 | 127.0321 | 0
281.9611 | 0.0001122216 | 0.006463527 | 32.28333 | 0.4238394 | 0.5437751 | 1.991088 | 1.866611 | 0.1244797 | 0.06251844 | 0.9579375 | 0.2105502 | 0 | 0 | 0 | 0 | 1 | 0 | 0.03185525 | 47.8955 | 16.42131 | 20.73936 | 188.3531 | 137.4051 | 0
305.3034 | 0.0001075254 | 0.006571053 | 33.53333 | 0.3917211 | 0.5872461 | 1.99055 | 1.866602 | 0.1239604 | 0.06227444 | 0.9541988 | 0.1805369 | 0 | 0 | 0 | 0 | 1 | 0 | 0.03446715 | 51.82259 | 17.76774 | 22.43984 | 203.7967 | 148.6714 | 0
330.3647 | 0.0001094933 | 0.006680546 | 34.86666 | 0.3622364 | 0.6337366 | 1.990014 | 1.866593 | 0.1234459 | 0.06203268 | 0.9504945 | 0.1549953 | 0 | 0 | 0 | 0 | 1 | 0 | 0.03727265 | 56.04076 | 19.21397 | 24.26636 | 220.385 | 160.7727 | 0
358.8439 | 0.0001114076 | 0.006791953 | 36.2 | 0.3336807 | 0.6863466 | 1.989453 | 1.866583 | 0.1229085 | 0.06178004 | 0.9466235 | 0.1320933 | 0 | 0 | 0 | 0 | 1 | 0 | 0.04046236 | 60.8366 | 20.85826 | 26.34302 | 239.2451 | 174.5312 | 0
388.6234 | 0.0001237951 | 0.006915749 | 37.55 | 0.3082565 | 0.7411156 | 1.988909 | 1.866572 | 0.1223906 | 0.06153656 | 0.9428927 | 0.113223 | 0 | 0 | 0 | 0 | 1 | 0 | 0.0437996 | 65.85425 | 22.5786 | 28.51573 | 258.9774 | 188.9261 | 0
422.0149 | 0.0001072842 | 0.007023033 | 38.85 | 0.2839797 | 0.8022416 | 1.988346 | 1.866559 | 0.1218565 | 0.06128533 | 0.9390433 | 0.09654189 | 0 | 0 | 0 | 0 | 1 | 0 | 0.04754393 | 71.48399 | 24.5088 | 30.95348 | 281.1168 | 205.077 | 0
455.8616 | 0.0001222207 | 0.007145253 | 40.18333 | 0.2629726 | 0.8639021 | 1.987816 | 1.866547 | 0.1213562 | 0.06104998 | 0.9354372 | 0.08316325 | 0 | 0 | 0 | 0 | 1 | 0 | 0.05134188 | 77.19435 | 26.46663 | 33.42613 | 303.5733 | 221.4592 | 0
494.407 | 0.0001168461 | 0.0072621 | 41.56667 | 0.2425265 | 0.9337665 | 1.987258 | 1.866533 | 0.1208314 | 0.06080308 | 0.931654 | 0.07108381 | 0 | 0 | 0 | 0 | 1 | 0 | 0.05567023 | 83.70218 | 28.69789 | 36.24411 | 329.1659 | 240.1292 | 0
535.2861 | 0.0001170067 | 0.007379106 | 42.9 | 0.224038 | 1.007459 | 1.98671 | 1.866518 | 0.1203181 | 0.06056146 | 0.9279517 | 0.06096218 | 0 | 0 | 0 | 0 | 1 | 0 | 0.06026437 | 90.60963 | 31.06616 | 39.23512 | 356.33 | 259.9457 | 0
580.0128 | 0.0001203069 | 0.007499413 | 44.25 | 0.2067759 | 1.087627 | 1.986154 | 1.866501 | 0.1198002 | 0.06031768 | 0.9242165 | 0.05220029 | 0 | 0 | 0 | 0 | 1 | 0 | 0.06529536 | 98.17389 | 33.65962 | 42.51054 | 386.0771 | 281.6464 | 0
627.6008 | 0.0001199488 | 0.007619362 | 45.66667 | 0.1910952 | 1.17241 | 1.985606 | 1.866484 | 0.1192916 | 0.06007816 | 0.9205464 | 0.04481842 | 0 | 0 | 0 | 0 | 1 | 0 | 0.0706533 | 106.2297 | 36.42163 | 45.99883 | 417.7574 | 304.7575 | 0
680.3014 | 0.0001220601 | 0.007741422 | 47.1 | 0.1762759 | 1.265701 | 1.985044 | 1.866464 | 0.1187723 | 0.05983356 | 0.9167985 | 0.03834844 | 0 | 0 | 0 | 0 | 1 | 0 | 0.07659305 | 115.1604 | 39.48356 | 49.86591 | 452.8779 | 330.3781 | 0
737.7256 | 0.0001265411 | 0.007867963 | 48.5 | 0.1625266 | 1.366653 | 1.984477 | 1.866443 | 0.1182508 | 0.05958789 | 0.9130342 | 0.0327868 | 0 | 0 | 0 | 0 | 1 | 0 | 0.08307263 | 124.9027 | 42.82377 | 54.08444 | 491.1902 | 358.3273 | 0
798.0009 | 0.0001306906 | 0.007998654 | 49.93333 | 0.1502133 | 1.471853 | 1.983924 | 1.866421 | 0.1177452 | 0.05934964 | 0.9093837 | 0.02816751 | 0 | 0 | 0.01350355 | 0 | 1 | 0 | 0.08988227 | 135.1412 | 46.33413 | 58.51786 | 531.4542 | 387.7002 | 0
865.9035 | 0.0001365319 | 0.008135186 | 51.41667 | 0.1383863 | 1.589452 | 1.983348 | 1.866396 | 0.1172205 | 0.05910235 | 0.9055945 | 0.0240532 | 3.257562e-05 | 3.257562e-05 | 0.02597073 | 0.002124627 | 0.9978754 | 8.232793e-05 | 0.09756392 | 146.6908 | 50.294 | 63.51899 | 576.874 | 420.8343 | 9.507749e-06
938.0452 | 0.0001317458 | 0.008266931 | 52.86666 | 0.1276894 | 1.71336 | 1.982781 | 1.866369 | 0.1167061 | 0.05885981 | 0.9018782 | 0.02060504 | 2.981284e-05 | 6.238847e-05 | 0.0406168 | 0.004069062 | 0.9959309 | 0.0001576735 | 0.1057371 | 158.9795 | 54.50726 | 68.84015 | 625.2003 | 456.0888 | 1.680873e-05
1015.852 | 0.0001371577 | 0.008404089 | 54.33333 | 0.1178492 | 1.845837 | 1.982212 | 1.866341 | 0.1161938 | 0.05861822 | 0.8981765 | 0.0176628 | 3.564962e-05 | 9.803809e-05 | 0.04527081 | 0.006394179 | 0.9936058 | 0.0002477703338 | 0.114566 | 172.2541 | 59.05854 | 74.5882 | 677.4036 | 494.1715 | 2.43904e-05
1100.554 | 0.0001450907 | 0.00854918 | 55.76667 | 0.1087133 | 1.988719 | 1.981639 | 1.86631 | 0.115679 | 0.05837543 | 0.8944563 | 0.01512895 | 4.309497e-05 | 0.0001411331 | 0.04833246 | 0.009204893 | 0.9907951 | 0.0003566837 | 0.1241937 | 186.7297 | 64.02161 | 80.85633 | 734.3303 | 535.6999 | 3.240946e-05
1192.415 | 0.0001393761 | 0.008688556 | 57.18333 | 0.1002678 | 2.142144 | 1.981061 | 1.866276 | 0.1151634 | 0.0581322 | 0.8907294 | 0.01295658 | 3.722308e-05 | 0.0001783561 | 0.05627634 | 0.01163263 | 0.9883674 | 0.0004507571 | 0.1346545 | 202.4578 | 69.4141 | 87.66679 | 796.1823 | 580.8215 | 3.780204e-05
1292.277 | 0.0001576217 | 0.008846178 | 58.58333 | 0.09244485 | 2.307173 | 1.980478 | 1.866239 | 0.1146461 | 0.05788811 | 0.8869893 | 0.01109059 | 5.512658e-05 | 0.0002334827 | 0.06111935 | 0.01522806 | 0.9847719 | 0.0005900777 | 0.1460493 | 219.5904 | 75.28813 | 95.08542 | 863.5577 | 629.9724 | 4.566187e-05
1399.711 | 0.0001564845 | 0.009002662 | 59.96667 | 0.0852718 | 2.482722 | 1.979896 | 1.8662 | 0.114132 | 0.05764545 | 0.8832712 | 0.009503716 | 5.461306e-05 | 0.0002880958 | 0.07359389 | 0.01879 | 0.98121 | 0.0007281006 | 0.158335 | 238.0623 | 81.62136 | 103.084 | 936.2 | 682.9656 | 5.201791e-05
1515.125 | 0.000167693 | 0.009170355 | 61.36666 | 0.07869662 | 2.669068 | 1.979314 | 1.866157 | 0.1136214 | 0.05740444 | 0.8795784 | 0.008153795 | 6.653073e-05 | 0.0003546265 | 0.07654373 | 0.02312923 | 0.9768708 | 0.0008962428 | 0.171564 | 257.9526 | 88.4409 | 111.6968 | 1014.42 | 740.028 | 5.915306e-05
1642.981 | 0.0001661368 | 0.009336492 | 62.73333 | 0.07248872 | 2.872867 | 1.978716 | 1.86611 | 0.1130991 | 0.05715782 | 0.8757996 | 0.006971551 | 6.264296e-05 | 0.0004172695 | 0.07977721 | 0.02721489 | 0.9727851 | 0.001054559 | 0.1862567 | 280.0436 | 96.01494 | 121.2624 | 1101.295 | 803.4037 | 6.418573e-05
1778.28 | 0.0001631668 | 0.009499659 | 64.1 | 0.06688961 | 3.085597 | 1.978126 | 1.86606 | 0.1125875 | 0.05691622 | 0.8720976 | 0.005982435 | 6.179739e-05 | 0.0004790669 | 0.07995193 | 0.0312454 | 0.9687546 | 0.001210739 | 0.2018476 | 303.4851 | 104.052 | 131.4129 | 1193.481 | 870.6539 | 6.808486e-05
1926.914 | 0.0001707878 | 0.009670447 | 65.45 | 0.06164332 | 3.315919 | 1.977524 | 1.866005 | 0.1120676 | 0.05667066 | 0.868335 | 0.00512236 | 6.778136e-05 | 0.0005468482 | 0.08418786 | 0.03566619 | 0.9643338 | 0.001382042 | 0.2190263 | 329.3138 | 112.9076 | 142.5971 | 1295.054 | 944.7528 | 7.17231e-05
2086.88 | 0.0001744004 | 0.009844847 | 66.78333 | 0.0568306 | 3.559971 | 1.976921 | 1.865947 | 0.1115496 | 0.05642593 | 0.8645851 | 0.00439037 | 7.176294e-05 | 0.0006186112 | 0.08250269 | 0.04034667 | 0.9596533 | 0.001563408 | 0.2375746 | 357.2019 | 122.4692 | 154.673 | 1404.727 | 1024.76 | 7.491604e-05
2261.917 | 0.000162961 | 0.01000781 | 68.1 | 0.05234324 | 3.822604 | 1.976306 | 1.865882 | 0.1110245 | 0.0561778 | 0.8607833 | 0.003757222 | 5.892925e-05 | 0.0006775404 | 0.07869328 | 0.04419012 | 0.9558099 | 0.001712339 | 0.2579418 | 387.8247 | 132.9685 | 167.933 | 1525.153 | 1112.612 | 7.570299e-05
2449.479 | 0.0001615565 | 0.01016936 | 69.4 | 0.04824562 | 4.099079 | 1.975692 | 1.865813 | 0.1105026 | 0.05593107 | 0.8570027 | 0.003220858 | 5.81369e-05 | 0.0007356773 | 0.07635369 | 0.04798189 | 0.9520181 | 0.001859267 | 0.2798494 | 420.7636 | 144.2618 | 182.196 | 1654.688 | 1207.109 | 7.59046e-05
2653.126 | 0.0001704386 | 0.0103398 | 70.7 | 0.04445185 | 4.393655 | 1.975071 | 1.865738 | 0.1099767 | 0.0556824 | 0.8531924 | 0.002759991 | 6.623522e-05 | 0.0008019125 | 0.08420738 | 0.05230184 | 0.9476982 | 0.002026663 | 0.3037333 | 456.6739 | 156.5739 | 197.7456 | 1795.909 | 1310.13 | 7.638771e-05
2875.036 | 0.0001829695 | 0.01052277 | 71.98333 | 0.04092916 | 4.70823 | 1.974439 | 1.865656 | 0.1094449 | 0.05543088 | 0.8493385 | 0.002362952 | 7.760158e-05 | 0.0008795141 | 0.09248486 | 0.05736312 | 0.9426369 | 0.002222784 | 0.3298751 | 495.9789 | 170.0499 | 214.7652 | 1950.479 | 1422.89 | 7.731325e-05
3113.978 | 0.0001835683 | 0.01070634 | 73.26667 | 0.03769697 | 5.039734 | 1.973804 | 1.865568 | 0.1089128 | 0.05517916 | 0.8454816 | 0.00202495 | 7.815061e-05 | 0.0009576647 | 0.09859155 | 0.06246021 | 0.9375398 | 0.002420293 | 0.358159 | 538.5047 | 184.6302 | 233.1794 | 2117.715 | 1544.891 | 7.772351e-05
3373.203125 | 0.0001873337 | 0.01089367 | 74.53333 | 0.03470792 | 5.391238 | 1.97316 | 1.865473 | 0.1083761 | 0.05492516 | 0.8415897 | 0.001734874 | 8.098981e-05 | 0.001038655 | 0.1082243 | 0.06774248 | 0.9322575 | 0.002624977 | 0.3890036 | 584.8808 | 200.5306 | 253.2608 | 2300.093 | 1677.937 | 7.781854e-05
3653.99 | 0.000207467 | 0.01110114 | 75.8 | 0.03194849 | 5.762798 | 1.972508 | 1.86537 | 0.1078354 | 0.0546692 | 0.8376677 | 0.001486365 | 0.0001003322 | 0.001138987 | 0.1150491 | 0.07428628 | 0.9257137 | 0.002878546 | 0.4226024 | 635.3978 | 217.8507 | 275.1353 | 2498.755 | 1822.863 | 7.877814e-05
3957.88 | 0.0002025655 | 0.01130371 | 76.95 | 0.02940305 | 6.154617 | 1.971847 | 1.865258 | 0.1072904 | 0.05441111 | 0.8337131 | 0.001273621 | 9.457435e-05 | 0.001233561 | 0.1315334 | 0.08045455 | 0.9195455 | 0.003117562 | 0.4591874 | 690.4046 | 236.7102 | 298.954 | 2715.074 | 1980.669 | 7.876849e-05
4298.265 | 0.0002362849 | 0.01153999 | 78.1 | 0.02697921 | 6.581322 | 1.971156 | 1.865133 | 0.106723 | 0.05414234 | 0.829595 | 0.001085825 | 0.0001238627 | 0.001357424 | 0.1521719 | 0.08853304 | 0.911467 | 0.003430599 | 0.5004412 | 752.4312 | 257.9764 | 325.8123 | 2958.999 | 2158.614 | 7.981357e-05
4642.171 | 0.0002518743 | 0.01179187 | 79.26667 | 0.0248913 | 6.99998 | 1.970499 | 1.865006 | 0.1061877 | 0.05388871 | 0.8257086 | 0.0009356754 | 0.000145805 | 0.001503229 | 0.1815979 | 0.09804264 | 0.9019574 | 0.00379909 | 0.5424187 | 815.5459 | 279.6157 | 353.1417 | 3207.203 | 2339.681 | 8.183864e-05
5028.486 | 0.0002761763 | 0.01206804 | 80.41666 | 0.02288661 | 7.456043 | 1.969807 | 1.864864 | 0.105627 | 0.05362303 | 0.8216377 | 0.0008016775 | 0.0001650967 | 0.001668325 | 0.2069498 | 0.1088105 | 0.8911895 | 0.004216336 | 0.5899306 | 886.9817 | 304.108 | 384.0743 | 3488.13 | 2544.62 | 8.384901e-05
5449.076 | 0.0002928553 | 0.0123609 | 81.58334 | 0.0210274 | 7.936316 | 1.9691 | 1.864709 | 0.1050577 | 0.05335316 | 0.8175027 | 0.0006863513 | 0.0001800551 | 0.001848381 | 0.2452402 | 0.1205539 | 0.8794461 | 0.004671387 | 0.6420911 | 965.4068 | 330.9966 | 418.0334 | 3796.544 | 2769.61 | 8.572806e-05
5901.536 | 0.0003566276 | 0.01271753 | 82.75 | 0.01932343 | 8.435072 | 1.968385 | 1.864542 | 0.1044868 | 0.05308248 | 0.8133552 | 0.0005882528 | 0.0002434993 | 0.00209188 | 0.2822471 | 0.1364353 | 0.8635647 | 0.00528678 | 0.6987117 | 1050.538 | 360.1844 | 454.8963 | 4131.329 | 3013.838 | 8.958312e-05
6392.787 | 0.0003686212 | 0.01308615 | 83.93333 | 0.01774677 | 8.956747 | 1.967655 | 1.864362 | 0.1039082 | 0.05280814 | 0.8091516 | 0.0005039889 | 0.0002539833 | 0.002345863 | 0.3387055 | 0.1530004 | 0.8469996 | 0.005928668 | 0.760787 | 1143.87 | 392.1841 | 495.3104 | 4498.366 | 3281.595 | 9.273997e-05
6926.09375 | 0.0004309798 | 0.01351713 | 85.13333 | 0.01628867 | 9.501075 | 1.966908 | 1.864165 | 0.1033224 | 0.05253033 | 0.8048949 | 0.0004316551 | 0.0003149021 | 0.002660765 | 0.3908965 | 0.1735388 | 0.8264612 | 0.006724516 | 0.8288896 | 1246.265 | 427.2909 | 539.6486 | 4901.042 | 3575.351 | 9.708959e-05
7213.678 | 0.000276194 | 0.01379332 | 86.26667 | 0.01559203 | 9.785581 | 1.966518 | 1.864059 | 0.1030181 | 0.05238603 | 0.8026839 | 0.0003990011 | 0.000215903 | 0.002876668 | 0.4715541 | 0.1876203 | 0.8123797 | 0.007270165 | 0.865924 | 1301.948 | 446.382 | 563.7598 | 5120.019 | 3735.096 | 0.0001007831
7502.936 | 0.0002827849 | 0.01407611 | 87.4 | 0.01494531 | 10.06564 | 1.966136 | 1.863953 | 0.1027227 | 0.05224598 | 0.800538 | 0.0003697938 | 0.0002242669 | 0.003100935 | 0.5088112 | 0.2022473 | 0.7977527 | 0.007836952 | 0.9033946 | 1358.286 | 465.6981 | 588.1551 | 5341.574 | 3896.722 | 0.0001044518
8127.664 | 0.0004920047 | 0.01456811 | 88.61667 | 0.01370598 | 10.65056 | 1.965358 | 1.863723 | 0.1021262 | 0.05196316 | 0.7962044 | 0.0003168098 | 0.0003738139 | 0.003474749 | 0.5245048 | 0.2266279 | 0.7733721 | 0.008781686 | 0.985082 | 1481.106 | 507.8077 | 641.3376 | 5824.573 | 4249.074 | 0.0001080469
8804.168 | 0.0005665189 | 0.01513463 | 89.83334 | 0.01256281 | 11.255 | 1.964562 | 1.863474 | 0.1015229 | 0.0516771 | 0.7918214 | 0.0002714317 | 0.0004469757 | 0.003921725 | 0.5581087 | 0.2557803 | 0.7442197 | 0.009911322 | 1.074721 | 1615.881 | 554.0163 | 699.697 | 6354.588 | 4635.724 | 0.0001125753
9169.631 | 0.0003610188 | 0.01549565 | 90.98333 | 0.01201564 | 11.56975 | 1.964144 | 1.863339 | 0.1012088 | 0.0515282 | 0.7895398 | 0.0002509038 | 0.0002987909 | 0.004220516 | 0.6319114 | 0.2752678 | 0.7247322 | 0.01066645 | 1.123661 | 1689.465 | 579.2451 | 731.5597 | 6643.963 | 4846.825 | 0.0001163237
9537.054 | 0.000325215 | 0.01582086 | 92.13333 | 0.01150796 | 11.87826 | 1.963735 | 1.863204 | 0.1009035 | 0.05138348 | 0.7873223 | 0.0002325499 | 0.0002647294 | 0.004485245 | 0.6574836 | 0.2925339 | 0.7074661 | 0.0113355 | 1.173232 | 1763.996 | 604.7985 | 763.8326 | 6937.062 | 5060.643 | 0.0001188575
10330.62 | 0.0006102286 | 0.01643109 | 93.36667 | 0.0105352 | 12.51892 | 1.962898 | 1.862912 | 0.1002852 | 0.05109037 | 0.7828311 | 0.00019925 | 0.0004877115 | 0.004972957 | 0.6508727 | 0.3243431 | 0.6756569 | 0.01256809 | 1.281562 | 1926.875 | 660.6427 | 834.3611 | 7577.596 | 5527.919 | 0.0001216586
11191.92 | 0.0006694105 | 0.0171005 | 94.61667 | 0.009636218 | 13.17719 | 1.962037 | 1.862595 | 0.09965588 | 0.05079204 | 0.77826 | 0.0001706682 | 0.0005447178 | 0.005517675 | 0.6702841 | 0.3598703 | 0.6401297 | 0.01394474 | 1.401121 | 2106.636 | 722.275 | 912.1999 | 8284.522 | 6043.627 | 0.0001245965
12122.44 | 0.0007019583 | 0.01780246 | 95.86667 | 0.008809325 | 13.84858 | 1.961153 | 1.862252 | 0.09901716 | 0.05048925 | 0.7736205 | 0.0001462469 | 0.0005754056 | 0.00609308 | 0.7288273 | 0.3973991 | 0.6026009 | 0.01539896 | 1.532638 | 2304.376 | 790.0719 | 997.8242 | 9062.154 | 6610.916 | 0.0001270285
13133.12 | 0.0007584952 | 0.01856096 | 97.11667 | 0.008044787 | 14.53504 | 1.960241 | 1.86188 | 0.09836483 | 0.05017997 | 0.7688816 | 0.0001252685 | 0.0006292425 | 0.006722323 | 0.7985226 | 0.4384391 | 0.5615609 | 0.01698923 | 1.678293 | 2523.373 | 865.1565 | 1092.653 | 9923.378 | 7239.185 | 0.0001293618
14225.66 | 0.0008420851 | 0.01940304 | 98.36667 | 0.007341422 | 15.23155 | 1.959301 | 1.861478 | 0.09770146 | 0.04986546 | 0.7640625 | 0.0001073344 | 0.0007106475 | 0.00743297 | 0.872282 | 0.4847885 | 0.5152115 | 0.01878524 | 1.839086 | 2765.132 | 948.0453 | 1197.337 | 10874.11 | 7932.756 | 0.0001320518
15409.2 | 0.0008869674 | 0.02029001 | 99.63333 | 0.006692995 | 15.93769 | 1.958331 | 1.861042 | 0.09702418 | 0.04954432 | 0.7591418 | 9.196645e-05 | 0.000752772 | 0.008185742 | 0.9329643 | 0.5338854 | 0.4661146 | 0.02068771 | 2.01726 | 3033.022 | 1039.893 | 1313.337 | 11927.61 | 8701.292 | 0.0001342556
16692.89 | 0.0009118039 | 0.02120181 | 100.9167 | 0.006094704 | 16.65229 | 1.957326 | 1.86057 | 0.09632998 | 0.04921509 | 0.7540972 | 7.878355e-05 | 0.0007742572 | 0.008959999 | 0.9543494 | 0.5843835 | 0.4156165 | 0.02264448 | 2.215285 | 3330.761 | 1141.975 | 1442.262 | 13098.5 | 9555.461 | 0.0001356534
18082.18 | 0.0009034872 | 0.0221053 | 102.2 | 0.005544048 | 17.37168 | 1.956286 | 1.860058 | 0.0956172 | 0.0488769 | 0.7489153 | 6.750007e-05 | 0.00076226 | 0.009722259 | 0.9619141 | 0.6340991 | 0.3659009 | 0.02457093 | 2.435316 | 3661.584 | 1255.4 | 1585.512 | 14399.49 | 10504.54 | 0.0001358848
19586.96 | 0.0009167064 | 0.02302201 | 103.5167 | 0.005036953 | 18.09429 | 1.955208 | 1.859504 | 0.09488238 | 0.04852803 | 0.7435698 | 5.783332e-05 | 0.0007711099 | 0.01049337 | 0.9222967 | 0.684392 | 0.315608 | 0.02651975 | 2.680491 | 4030.214 | 1381.788 | 1745.134 | 15849.16 | 11562.09 | 0.0001353949
21217.61 | 0.0008298587 | 0.02385186 | 104.7667 | 0.004569949 | 18.81824 | 1.954086 | 1.858904 | 0.0941197 | 0.04816559 | 0.7380163 | 4.954812e-05 | 0.0006787444 | 0.01117211 | 0.8663097 | 0.7286606 | 0.2713394 | 0.02823513 | 2.954411 | 4442.062 | 1522.993 | 1923.469 | 17468.78 | 12743.62 | 0.000133074
22984.61 | 0.0007859878 | 0.02463785 | 105.9833 | 0.004140089 | 19.54126 | 1.952918 | 1.858253 | 0.09332439 | 0.04778715 | 0.7322176 | 4.244769e-05 | 0.0006284064 | 0.01180052 | 0.7751021 | 0.7696461 | 0.2303539 | 0.02982329 | 3.261164 | 4903.276 | 1681.123 | 2123.181 | 19282.55 | 14066.78 | 0.0001297533
24898.67 | 0.0007178243 | 0.02535568 | 107.2 | 0.003744775 | 20.26087 | 1.9517 | 1.857549 | 0.09249105 | 0.04738999 | 0.7261321 | 3.636506e-05 | 0.0005527088 | 0.01235323 | 0.6965839 | 0.8056946 | 0.1943054 | 0.03122015 | 3.605426 | 5420.886 | 1858.589 | 2347.312 | 21318.09 | 15551.72 | 0.0001253888
26971.79 | 0.0006641634 | 0.02601984 | 108.3833 | 0.003381482 | 20.97481 | 1.950429 | 1.856785 | 0.09161411 | 0.04697127 | 0.7197164 | 3.115481e-05 | 0.0004904076 | 0.01284364 | 0.6158644 | 0.8376796 | 0.1623204 | 0.03245955 | 3.992779 | 6003.285 | 2058.269 | 2599.499 | 23608.42 | 17222.54 | 0.0001203463
29216.37 | 0.0006178655 | 0.02663771 | 109.5667 | 0.003047943 | 21.68074 | 1.949099 | 1.855959 | 0.090688 | 0.04652817 | 0.712927 | 2.669309e-05 | 0.0004343682 | 0.013278 | 0.5493073 | 0.8660097 | 0.1339903 | 0.03355732 | 4.429712 | 6660.23 | 2283.508 | 2883.964 | 26191.92 | 19107.22 | 0.0001148579
31648.28 | 0.0005873833 | 0.02722509 | 110.75 | 0.002741738 | 22.37715 | 1.947705 | 1.855064 | 0.08970615 | 0.04605737 | 0.7057131 | 2.28696e-05 | 0.0003928427 | 0.01367085 | 0.4882141 | 0.8916315 | 0.1083685 | 0.03455015 | 4.924435 | 7404.064 | 2538.536 | 3206.054 | 29117.1 | 21241.17 | 0.0001091691
34283.15 | 0.0005507153 | 0.0277758 | 111.9167 | 0.002460883 | 23.06212 | 1.946241 | 1.854093 | 0.08866201 | 0.04555551 | 0.6980233 | 1.959318e-05 | 0.0003438319 | 0.01401468 | 0.428186 | 0.9140566 | 0.08594336 | 0.03541911 | 5.486449 | 8249.072 | 2828.253 | 3571.953 | 32440.17 | 23665.37 | 0.0001033135
37137.54 | 0.0005111434 | 0.02828695 | 113.0833 | 0.002203581 | 23.73379 | 1.944703 | 1.853042 | 0.08754862 | 0.04501902 | 0.689803 | 1.678603e-05 | 0.0002905399 | 0.01430522 | 0.3762545 | 0.9330061 | 0.06699394 | 0.03615339 | 6.127078 | 9212.279 | 3158.496 | 3989.034 | 36228.06 | 26428.67 | 9.734998e-05
40227.79 | 0.0005037058 | 0.02879065 | 114.25 | 0.001968263 | 24.39013 | 1.943085 | 1.851905 | 0.08635986 | 0.04444472 | 0.6810033 | 1.43823e-05 | 0.0002681667 | 0.01457339 | 0.3181069 | 0.9504963 | 0.04950374 | 0.03683112 | 6.859607 | 10313.66 | 3536.113 | 4465.947 | 40559.35 | 29588.38 | 9.15564e-05
43574.01 | 0.0004562903 | 0.02924694 | 115.4167 | 0.001753277 | 25.02985 | 1.941379 | 1.850672 | 0.08508723 | 0.04382824 | 0.6715573 | 1.232342e-05 | 0.0002041352 | 0.01477752 | 0.2821379 | 0.9638102 | 0.03618976 | 0.03734703 | 7.700729 | 11578.32 | 3969.71 | 5013.56 | 45532.72 | 33216.49 | 8.570942e-05
47185.26 | 0.0004726239 | 0.02971957 | 116.5833 | 0.001557748 | 25.64972 | 1.939586 | 1.849343 | 0.08372789 | 0.04316793 | 0.6614397 | 1.056505e-05 | 0.0002032864 | 0.01498081 | 0.2484326 | 0.9770689 | 0.02293114 | 0.03786079 | 8.667326 | 13031.63 | 4467.988 | 5642.862 | 51247.99 | 37385.83 | 8.02386e-05
51113.04 | 0.0004778206 | 0.03019739 | 117.75 | 0.001378834 | 26.25345 | 1.937682 | 1.847896 | 0.08226278 | 0.04245423 | 0.650504 | 9.051655e-06 | 0.0001875286 | 0.01516834 | 0.1894567 | 0.9892997 | 0.01070027 | 0.03833473 | 9.791974 | 14722.58 | 5047.742 | 6375.065 | 57897.8 | 42236.92 | 7.49999e-05
55367.25 | 0.0003753938 | 0.03057278 | 118.9167 | 0.001216175 | 26.83737 | 1.935667 | 1.84633 | 0.08068606 | 0.04168386 | 0.6387001 | 7.755194e-06 | 6.298559e-05 | 0.01523132 | 0.146591 | 0.9934077 | 0.006592262 | 0.03849391 | 11.10161 | 16691.67 | 5722.859 | 7227.706 | 65641.41 | 47885.95 | 6.95247e-05
59974.85 | 0.000437282 | 0.03101006 | 120.1 | 0.001068614 | 27.4007 | 1.933532 | 1.844633 | 0.07898922 | 0.0408523 | 0.6259586 | 6.644571e-06 | 0.0001010752 | 0.0153324 | 0 | 1 | 0 | 0.03874936 | 12.6346 | 18996.56 | 6513.108 | 8225.754 | 74705.59 | 54498.34 | 6.460935e-05

## A16 Summary
|  | Sample Image Not Available | Data Summary |  |  | Pore Throat Radius Histogram
|  |  | Sample Weight | 5.047 | g | Porosity < 10 nm | 3.684524 | %
|  |  | Intrusion Pressure | 865 | psia | Porosity 10-100 nm | 1.95676 | %
|  |  | Intrusion Porosity | 3.874936 | % | Porosity 100-1000 nm | 0.8850744 | %
Well | Iniskin Bay Association 1 |  | Total Porosity | 6.526359 | % | Porosity 1000-10000 nm | 0 | %
Sample ID | A16 |  | Bulk Density | 2.527286 | g/cc | Porosity > 100000 nm | 0 | %
Sample Depth, ft | 6070 |  | Grain Density | 2.703742 | g/cc | Porosity >= 10 nm | 2.841835 | %
Sample Type | Cuttings |  | Permeability to Air (Swanson) | 0.0001153891 | mD | Porosity >= 20 nm | 1.81318 | %
Sample Material | +10 Mesh |  | Permeability to Air (500 psi) | 0.0003454031 | mD | Porosity >= 40 nm | 1.348634 | %
Sample Cleaning | Solvent |  | Permeability to Air (1500 psi) | 4.617948e-05 | mD | Median Pore Throat Radius | 0.007341422 | µm

## A17 Data
MERCURY INJECTION CAPILLARY PRESSURE
Sample Metadata |  |  |  | Data Summary |  |  |  |  | System Parameters |  |  |  | Fluid Pressure Gradients |  |  |  |  | Fluid Parameters |  | Air/Hg | Air/Water | Air/Oil | Oil/Water
Client |  | Hilcorp Energy |  | Intrusion Porosity, fraction |  |  | 0.03247926 |  | Pen Volume, mL |  | 14.1602 |  | Water, psia/ft |  |  | 0.47 |  | Hg Contact Angle |  | 140 | 0 | 0 | 0
Well |  | Iniskin Bay Association 1 |  | Total Porosity, fraction |  |  | 0.06392065 |  | Pen Weight, g |  | 85.02 |  | Oil, psia/ft |  |  | 0.287 |  | Hg IFT |  | 485 | 0 | 0 | 0
Sample ID |  | A17 |  | Bulk Density, g/cc |  |  | 2.487174 |  | Sample Weight, g |  | 4 |  | Gas, psia/ft |  |  | 0.114 |  | Lab Contact Angle |  | 0 | 0 | 0 | 30
Sample Depth, ft |  | 6910 |  | Grain Density, g/cc |  |  | 2.657011 |  | Assembly Weight, g |  | 258.746 | [6 empty] | Lab IFT |  | 0 | 70 | 24 | 35
Sample Weight, g |  | 4 |  | Permeability to Air, mD (Swanson) |  |  | 8.267788e-05 |  | Total Pore Volume, mL |  | 0.1028005 |  | Threshold Pressures |  |  |  |  | Reservoir Contact Angle |  | 0 | 0 | 0 | 30
Sample Type |  | Cuttings |  | Permeability to Air, mD (500 psi) |  |  | 0.0003313395 |  | Hg Intrusion Volume, mL |  | 0.05223481 |  | Closure Pressure, psia |  |  | 41 |  | Reservoir IFT |  | 0 | 50 | 0 | 25
Sample Material |  | +10 Mesh |  | Permeability to Air, mD (1500 psi) |  |  | 6.617008e-05 |  | Bulk Volume, mL |  | 1.608251 |  | Intrusion Pressure, psia |  |  | 1192 |  | Lab T*cos(theta) |  |  | 70 | 24 | 30.31089
Sample Cleaning |  | Solvent |  | Median Pore Throat Radius, um |  |  | 0.006692569 |  | Bulk Modulus (Grain), GPa |  | 20.98663 | [6 empty] | Reservoir T*cos(theta) |  |  | 50 |  | 21.65064
[18 empty] | IFT*cos(contact angle) |  | 371.5316
Raw Data |  |  |  | Pore Size | Sample Compression | [6 empty] | Mercury Intrusion | [5 empty] | Capillary Conversions
Injection Pressure | Incremental Volume | Cumulative Volume | Elapsed Time | Pore Throat Radius | Bulk Modulus | Bulk Volume | Grain Volume | Pore Volume | Total Porosity | Normalized Porosity Reduction | Normalized Permeability Reduction | Incremental Volume | Cumulative Volume | Log Normalized Pore Volume | Hg Saturation | 1.0 - Hg Saturation | Cumulative Intrusion Porosity | Leverett J Function | Gas-Water Pressure | Gas-Oil Pressure | Oil-Water Pressure | HAFW Gas-Water | HAFW Oil-Water | Swanson Stressed Sb/Pc
psia | mL/g | mL/g | minutes | um | GPa | mL | mL | mL | fraction | fraction | fraction | mL/g | mL/g | fraction | fraction | fraction | fraction |  | psia | psia | psia | ft | ft
4.964609 | 0 | 0 | 38.11666 | 21.70234
5.17432 | 4.894657e-05 | 4.894657e-05 | 38.88334 | 20.82309 |  | 1.608251 | 1.505451 | 0.1028005 | 0.06392065 | 1 | 1 | 0 | 0 | 0 | 0 | 1 | 0 | 0.000622482 | 0.9748791 | 0.3342443 | 0.422135 | 3.833794 | 2.796784 | 0
5.60581 | 9.789313e-05 | 0.0001468397 | 39.76667 | 19.22123 |  | 1.608251 | 1.505451 | 0.1028005 | 0.06392065 | 1 | 1 | 0 | 0 | 0 | 0 | 1 | 0 | 0.0006743585 | 1.056124 | 0.3620995 | 0.457315 | 4.153295 | 3.029863 | 0
6.075937 | 0.0001468397 | 0.0002936794 | 40.68333 | 17.73544 |  | 1.608251 | 1.505451 | 0.1028005 | 0.06392065 | 1 | 1 | 0 | 0 | 0 | 0 | 1 | 0 | 0.0007308532 | 1.144601 | 0.3924346 | 0.4956268 | 4.50124 | 3.283691 | 0
6.581543 | 0.0001174718 | 0.0004111512 | 41.61666 | 16.37508 |  | 1.608251 | 1.505451 | 0.1028005 | 0.06392065 | 1 | 1 | 0 | 0 | 0 | 0 | 1 | 0 | 0.0007915687 | 1.239688 | 0.425036 | 0.5368008 | 4.875179 | 3.556483 | 0
7.131133 | 0.0001223664 | 0.0005335176 | 42.55 | 15.11603 |  | 1.608251 | 1.505451 | 0.1028005 | 0.06392065 | 1 | 1 | 0 | 0 | 0 | 0 | 1 | 0 | 0.0008575005 | 1.342945 | 0.4604384 | 0.5815124 | 5.281246 | 3.852712 | 0
7.728189 | 0.0001223664 | 0.000655884 | 43.5 | 13.95218 |  | 1.608251 | 1.505451 | 0.1028005 | 0.06392065 | 1 | 1 | 0 | 0 | 0 | 0 | 1 | 0 | 0.0009290303 | 1.454969 | 0.4988466 | 0.6300202 | 5.721789 | 4.174092 | 0
8.375788 | 9.789318e-05 | 0.0007537772 | 44.48333 | 12.87857 |  | 1.608251 | 1.505451 | 0.1028005 | 0.06392065 | 1 | 1 | 0 | 0 | 0 | 0 | 1 | 0 | 0.001006479 | 1.576262 | 0.5404327 | 0.6825415 | 6.198784 | 4.522064 | 0
9.071584 | 0.0001223664 | 0.0008761436 | 45.45 | 11.89714 |  | 1.608251 | 1.505451 | 0.1028005 | 0.06392065 | 1 | 1 | 0 | 0 | 0 | 0 | 1 | 0 | 0.001089506 | 1.706292 | 0.5850146 | 0.7388463 | 6.710139 | 4.895101 | 0
9.830154 | 0.0001125772 | 0.0009887208 | 46.45 | 10.98682 |  | 1.608251 | 1.505451 | 0.1028005 | 0.06392065 | 1 | 1 | 0 | 0 | 0 | 0 | 1 | 0 | 0.001179777 | 1.847668 | 0.6334863 | 0.8000639 | 7.266111 | 5.300688 | 0
10.64996 | 0.0001174717 | 0.001106192 | 47.46667 | 10.1502 |  | 1.608251 | 1.505451 | 0.1028005 | 0.06392065 | 1 | 1 | 0 | 0 | 0 | 0 | 1 | 0 | 0.00127702 | 1.999961 | 0.6857009 | 0.8660085 | 7.865015 | 5.737593 | 0
11.53692 | 0.0001076825 | 0.001213875 | 48.5 | 9.380302 |  | 1.608251 | 1.505451 | 0.1028005 | 0.06392065 | 1 | 1 | 0 | 0 | 0 | 0 | 1 | 0 | 0.001381832 | 2.164109 | 0.7419803 | 0.9370868 | 8.510542 | 6.20851 | 0
12.49969 | 0.0001125771 | 0.001326452 | 49.55 | 8.669537 |  | 1.608251 | 1.505451 | 0.1028005 | 0.06392065 | 1 | 1 | 0 | 0 | 0 | 0 | 1 | 0 | 0.001495121 | 2.341532 | 0.8028111 | 1.013913 | 9.208273 | 6.717511 | 0
13.54257 | 0.0001223664 | 0.001448818 | 50.61666 | 8.014794 |  | 1.608251 | 1.505451 | 0.1028005 | 0.06392065 | 1 | 1 | 0 | 0 | 0 | 0 | 1 | 0 | 0.001617259 | 2.532816 | 0.8683941 | 1.096742 | 9.960513 | 7.266276 | 0
14.67172 | 0.0001027879 | 0.001551606 | 51.73333 | 7.411809 |  | 1.608251 | 1.505451 | 0.1028005 | 0.06392065 | 1 | 1 | 0 | 0 | 0 | 0 | 1 | 0 | 0.001748831 | 2.738873 | 0.939042 | 1.185967 | 10.77085 | 7.857421 | 0
15.8937 | 0.0001223665 | 0.001673973 | 52.88334 | 6.85655 |  | 1.608251 | 1.505451 | 0.1028005 | 0.06392065 | 1 | 1 | 0 | 0 | 0 | 0 | 1 | 0 | 0.001890456 | 2.960673 | 1.015088 | 1.282009 | 11.6431 | 8.493733 | 0
17.21936 | 0.0001027877 | 0.001776761 | 54.05 | 6.343846 |  | 1.608251 | 1.505451 | 0.1028005 | 0.06392065 | 1 | 1 | 0 | 0 | 0 | 0 | 1 | 0 | 0.00204324 | 3.199951 | 1.097126 | 1.38562 | 12.58408 | 9.180188 | 0
18.65396 | 0.0001223665 | 0.001899127 | 55.26667 | 5.871428 |  | 1.608251 | 1.505451 | 0.1028005 | 0.06392065 | 1 | 1 | 0 | 0 | 0 | 0 | 1 | 0 | 0.002207641 | 3.457421 | 1.185402 | 1.497107 | 13.5966 | 9.918832 | 0
20.20803 | 0.0001174718 | 0.002016599 | 56.53333 | 5.435448 |  | 1.608251 | 1.505451 | 0.1028005 | 0.06392065 | 1 | 1 | 0 | 0 | 0 | 0 | 1 | 0 | 0.002384716 | 3.734743 | 1.280483 | 1.617191 | 14.68719 | 10.71443 | 0
21.89131 | 0.0001125771 | 0.002129176 | 57.85 | 5.032942 |  | 1.608251 | 1.505451 | 0.1028005 | 0.06392065 | 1 | 1 | 0 | 0 | 0 | 0 | 1 | 0 | 0.002575433 | 4.033426 | 1.382889 | 1.746525 | 15.86179 | 11.57131 | 0
23.71512 | 0.0001223665 | 0.002251542 | 59.21667 | 4.661018 |  | 1.608251 | 1.505451 | 0.1028005 | 0.06392065 | 1 | 1 | 0 | 0 | 0 | 0 | 1 | 0 | 0.002780938 | 4.355271 | 1.493236 | 1.885888 | 17.12747 | 12.49463 | 0
25.6904 | 0.0001223662 | 0.002373909 | 60.66667 | 4.317303 |  | 1.608251 | 1.505451 | 0.1028005 | 0.06392065 | 1 | 1 | 0 | 0 | 0 | 0 | 1 | 0 | 0.003002338 | 4.702009 | 1.612117 | 2.03603 | 18.49105 | 13.48937 | 0
27.82866 | 0.0001272613 | 0.00250117 | 62.16667 | 3.999622 |  | 1.608251 | 1.505451 | 0.1028005 | 0.06392065 | 1 | 1 | 0 | 0 | 0 | 0 | 1 | 0 | 0.003240807 | 5.07548 | 1.740165 | 2.197747 | 19.95975 | 14.5608 | 0
30.14811 | 0.0001174717 | 0.002618642 | 63.78333 | 3.705258 |  | 1.608251 | 1.505451 | 0.1028005 | 0.06392065 | 1 | 1 | 0 | 0 | 0 | 0 | 1 | 0 | 0.003498273 | 5.478701 | 1.878412 | 2.372347 | 21.54545 | 15.71759 | 0
38.69747 | 7.464481e-05 | 0.002693286 | 3.916667 | 2.919967 |  | 1.608251 | 1.505451 | 0.1028005 | 0.06392065 | 1 | 1 | 0 | 0 | 0 | 0 | 1 | 0 | 0.004439092 | 6.952134 | 2.383589 | 3.010362 | 27.33985 | 19.94465 | 0
41.70071 | 5.355757e-05 | 0.002746844 | 4.966667 | 2.718924 | 0.116852 | 1.607968 | 1.50545 | 0.1025157 | 0.06375479 | 0.9974053 | 1 | 0 | 0 | 0 | 0 | 1 | 0 | 0.004767327 | 7.466188 | 2.559836 | 3.232954 | 29.36141 | 21.41939 | 0
44.17919 | 4.71794e-05 | 0.002794023 | 6.016667 | 2.573075 | 0.1230503 | 1.607746 | 1.505449 | 0.102293 | 0.06362507 | 0.9953759 | 0.9142997 | 0 | 0 | 0 | 0 | 1 | 0 | 0.005037554 | 7.889394 | 2.704935 | 3.416208 | 31.02571 | 22.63351 | 0
47.39823 | 6.433972e-05 | 0.002858363 | 7.066667 | 2.405815 | 0.1310445 | 1.607476 | 1.505447 | 0.102022 | 0.06346719 | 0.992906 | 0.8197633 | 0 | 0 | 0 | 0 | 1 | 0 | 0.005387779 | 8.437888 | 2.89299 | 3.653713 | 33.1827 | 24.20705 | 0
51.75522 | 6.657536e-05 | 0.002924938 | 8.183333 | 2.211681 | 0.1417713 | 1.607138 | 1.505446 | 0.1016837 | 0.06327008 | 0.9898223 | 0.7151882 | 0 | 0 | 0 | 0 | 1 | 0 | 0.0058607 | 9.178537 | 3.146927 | 3.974423 | 36.09537 | 26.33187 | 0
56.30994 | 8.481368e-05 | 0.003009752 | 9.266666 | 2.03998 | 0.1528791 | 1.60681 | 1.505444 | 0.1013569 | 0.06307959 | 0.9868423 | 0.6274438 | 0 | 0 | 0 | 0 | 1 | 0 | 0.006353985 | 9.951079 | 3.411798 | 4.308943 | 39.13345 | 28.54818 | 0
61.17056 | 7.501943e-05 | 0.003084772 | 10.38333 | 1.88417 | 0.1646239 | 1.606485 | 1.505442 | 0.101034 | 0.06289133 | 0.983897 | 0.5517908 | 0 | 0 | 0 | 0 | 1 | 0 | 0.006879423 | 10.77397 | 3.693934 | 4.665268 | 42.36956 | 30.90894 | 0
65.90216 | 8.835481e-05 | 0.003173126 | 11.46667 | 1.753959 | 0.1759572 | 1.606189 | 1.50544 | 0.1007409 | 0.06272047 | 0.9812239 | 0.4915425 | 0 | 0 | 0 | 0 | 1 | 0 | 0.007390141 | 11.57382 | 3.968167 | 5.011611 | 45.51502 | 33.20358 | 0
72.12065 | 6.818702e-05 | 0.003241313 | 12.63333 | 1.6081 | 0.1907147 | 1.60583 | 1.505438 | 0.1003864 | 0.06251372 | 0.9779895 | 0.427357 | 0 | 0 | 0 | 0 | 1 | 0 | 0.008060447 | 12.6236 | 4.32809 | 5.466177 | 49.64335 | 36.21523 | 0
77.63103 | 8.248724e-05 | 0.003323801 | 13.73333 | 1.497848 | 0.2036716 | 1.605533 | 1.505436 | 0.1000933 | 0.06234275 | 0.9753148 | 0.3812146 | 0 | 0 | 0 | 0 | 1 | 0 | 0.008653749 | 13.55278 | 4.646666 | 5.868524 | 53.29743 | 38.88091 | 0
83.81405 | 8.540414e-05 | 0.003409205 | 14.83333 | 1.390938 | 0.218086 | 1.605221 | 1.505433 | 0.0997872 | 0.06216415 | 0.9725207 | 0.3384712 | 0 | 0 | 0 | 0 | 1 | 0 | 0.009318891 | 14.59447 | 5.003817 | 6.319589 | 57.39397 | 41.86937 | 0
91.1371 | 8.376967e-05 | 0.003492974 | 15.93333 | 1.282598 | 0.2350015 | 1.604878 | 1.50543 | 0.09945179 | 0.06196843 | 0.9694587 | 0.2972132 | 0 | 0 | 0 | 0 | 1 | 0 | 0.01010606 | 15.82726 | 5.426488 | 6.853403 | 62.24202 | 45.40606 | 0
98.90768 | 9.144191e-05 | 0.003584416 | 17.03333 | 1.184743 | 0.2527793 | 1.60454 | 1.505427 | 0.09912212 | 0.06177602 | 0.9664486 | 0.2617722 | 0 | 0 | 0 | 0 | 1 | 0 | 0.01094077 | 17.13452 | 5.874693 | 7.419465 | 67.38295 | 49.15641 | 0
107.4197 | 7.950235e-05 | 0.003663919 | 18.18333 | 1.09341 | 0.272067 | 1.604197 | 1.505424 | 0.09878765 | 0.06158076 | 0.9633939 | 0.2302945 | 0 | 0 | 0 | 0 | 1 | 0 | 0.01185466 | 18.56577 | 6.365408 | 8.039215 | 73.01147 | 53.26246 | 0
116.5794 | 8.780998e-05 | 0.003751729 | 19.26667 | 1.009684 | 0.2926214 | 1.603853 | 1.505421 | 0.09845417 | 0.06138604 | 0.9603476 | 0.202831 | 0 | 0 | 0 | 0 | 1 | 0 | 0.01283768 | 20.10529 | 6.893244 | 8.705848 | 79.06577 | 57.67912 | 0
125.7593 | 8.352008e-05 | 0.003835249 | 20.43333 | 0.9377418 | 0.313028 | 1.603531 | 1.505417 | 0.09814283 | 0.06120421 | 0.957503 | 0.1803228 | 0 | 0 | 0 | 0 | 1 | 0 | 0.01382257 | 21.64775 | 7.422086 | 9.373751 | 85.1316 | 62.1042 | 0
136.2814 | 0.0001009754 | 0.003936224 | 21.55 | 0.8669515 | 0.3361986 | 1.603187 | 1.505413 | 0.09781186 | 0.06101088 | 0.9544785 | 0.159183 | 0 | 0 | 0 | 0 | 1 | 0 | 0.01495124 | 23.41538 | 8.028131 | 10.13916 | 92.08296 | 67.17528 | 0
148.2678 | 8.003553e-05 | 0.00401626 | 22.65 | 0.7983094 | 0.3623289 | 1.602824 | 1.505408 | 0.0974631 | 0.06080712 | 0.9512908 | 0.1396635 | 0 | 0 | 0 | 0 | 1 | 0 | 0.01623681 | 25.42874 | 8.718424 | 11.01097 | 100.0006 | 72.95129 | 0
160.4434 | 7.752748e-05 | 0.004093787 | 23.75 | 0.7388877 | 0.3886045 | 1.60248 | 1.505403 | 0.09713385 | 0.06061471 | 0.9482806 | 0.1235645 | 0 | 0 | 0 | 0 | 1 | 0 | 0.01754259 | 27.47373 | 9.419564 | 11.89647 | 108.0428 | 78.81807 | 0
174.3004 | 7.722108e-05 | 0.004171008 | 24.95 | 0.6811813 | 0.4182062 | 1.602116 | 1.505398 | 0.09678669 | 0.06041178 | 0.9451058 | 0.1086585 | 0 | 0 | 0 | 0 | 1 | 0 | 0.01902871 | 29.80117 | 10.21754 | 12.90429 | 117.1956 | 85.49516 | 0
189.2868 | 0.0001130057 | 0.004284014 | 26.08333 | 0.6281233 | 0.4498847 | 1.601751 | 1.505392 | 0.09643925 | 0.06020865 | 0.941928 | 0.0956034 | 0 | 0 | 0 | 0 | 1 | 0 | 0.02063608 | 32.3185 | 11.08063 | 13.99432 | 127.0952 | 92.717 | 0
204.269 | 5.180994e-05 | 0.004335824 | 27.21667 | 0.5827398 | 0.4812309 | 1.601409 | 1.505386 | 0.09611523 | 0.06001916 | 0.9389636 | 0.08494443 | 0 | 0 | 0 | 0 | 1 | 0 | 0.02224321 | 34.83544 | 11.94358 | 15.08419 | 136.9933 | 99.93775 | 0
222.02 | 0.0001089312 | 0.004444755 | 28.5 | 0.5367802 | 0.5179818 | 1.601033 | 1.50538 | 0.09576008 | 0.05981142 | 0.9357136 | 0.07464044 | 0 | 0 | 0 | 0 | 1 | 0 | 0.02414769 | 37.81808 | 12.9662 | 16.37571 | 148.7228 | 108.4945 | 0
239.7837 | 8.77534e-05 | 0.004532509 | 29.75 | 0.4975054 | 0.5543669 | 1.600682 | 1.505373 | 0.0954292 | 0.05961783 | 0.9326851 | 0.06623687 | 0 | 0 | 0 | 0 | 1 | 0 | 0.02605399 | 40.80357 | 13.9898 | 17.66847 | 160.4635 | 117.0594 | 0
260.5278 | 0.0001046639 | 0.004637172 | 30.95 | 0.4583326 | 0.5963958 | 1.600301 | 1.505365 | 0.09507149 | 0.05940851 | 0.9294104 | 0.05823444 | 0 | 0 | 0 | 0 | 1 | 0 | 0.02828078 | 44.29098 | 15.18548 | 19.17856 | 174.178 | 127.0643 | 0
281.0369 | 8.968264e-05 | 0.004726855 | 32.2 | 0.4252196 | 0.6374936 | 1.599948 | 1.505357 | 0.09474186 | 0.05921558 | 0.9263921 | 0.05177379 | 0 | 0 | 0 | 0 | 1 | 0 | 0.03048308 | 47.74004 | 16.36801 | 20.67204 | 187.7417 | 136.9591 | 0
305.1888 | 9.727571e-05 | 0.004824131 | 33.5 | 0.3918669 | 0.6853517 | 1.599562 | 1.505347 | 0.09438213 | 0.05900498 | 0.9230974 | 0.04555602 | 0 | 0 | 0 | 0 | 1 | 0 | 0.03307756 | 51.8033 | 17.76113 | 22.43149 | 203.7208 | 148.616 | 0
331.0248 | 0.0001077056 | 0.004931836 | 34.81667 | 0.3615195 | 0.7359451 | 1.599178 | 1.505337 | 0.09402532 | 0.05879605 | 0.9198288 | 0.04015855 | 0 | 0 | 0 | 0 | 1 | 0 | 0.03585422 | 56.15187 | 19.25207 | 24.31448 | 220.822 | 161.0914 | 0
360.1689 | 8.879742e-05 | 0.005020634 | 36.1 | 0.332461 | 0.7923219 | 1.598775 | 1.505326 | 0.09365274 | 0.05857782 | 0.9164147 | 0.03522976 | 0 | 0 | 0 | 0 | 1 | 0 | 0.03898803 | 61.05979 | 20.93478 | 26.43966 | 240.1228 | 175.1715 | 0
388.6147 | 0.0001073079 | 0.005127942 | 37.31667 | 0.3082633 | 0.8466856 | 1.598407 | 1.505315 | 0.09331394 | 0.05837934 | 0.9133096 | 0.03130967 | 0 | 0 | 0 | 0 | 1 | 0 | 0.04204847 | 65.85279 | 22.5781 | 28.51509 | 258.9716 | 188.9219 | 0
421.2421 | 8.810544e-05 | 0.005216047 | 38.61666 | 0.2844984 | 0.9082886 | 1.598014 | 1.505302 | 0.0929529 | 0.05816778 | 0.9099999 | 0.02762768 | 0 | 0 | 0 | 0 | 1 | 0 | 0.0455609 | 71.35366 | 24.46411 | 30.89704 | 280.6043 | 204.7031 | 0
457.6309 | 0.0001147306 | 0.005330778 | 39.95 | 0.2619593 | 0.9761075 | 1.597606 | 1.505288 | 0.0925799 | 0.05794915 | 0.9065796 | 0.02429425 | 0 | 0 | 0 | 0 | 1 | 0 | 0.04948098 | 77.49295 | 26.56901 | 33.55543 | 304.7476 | 222.3159 | 0
495.6112 | 9.522121e-05 | 0.005425999 | 41.33333 | 0.2419386 | 1.045962 | 1.597208 | 1.505273 | 0.09221794 | 0.05773695 | 0.9032598 | 0.02146691 | 0 | 0 | 0 | 0 | 1 | 0 | 0.05357558 | 83.90558 | 28.76763 | 36.33218 | 329.9658 | 240.7127 | 0
536.1532 | 0.000100181 | 0.00552618 | 42.75 | 0.2236761 | 1.119545 | 1.596812 | 1.505257 | 0.09185838 | 0.05752609 | 0.8999611 | 0.01900105 | 0 | 0 | 0 | 0 | 1 | 0 | 0.05794986 | 90.75621 | 31.11642 | 39.29859 | 356.9065 | 260.3662 | 0
579.7728 | 0.0001097596 | 0.00563594 | 44.11666 | 0.2068615 | 1.197654 | 1.596414 | 1.505241 | 0.09149829 | 0.05731488 | 0.8966568 | 0.01682918 | 0 | 0 | 0 | 0 | 1 | 0 | 0.06266029 | 98.13329 | 33.6457 | 42.49296 | 385.9174 | 281.5299 | 0
628.7856 | 9.40864e-05 | 0.005730026 | 45.53333 | 0.190735 | 1.284189 | 1.595997 | 1.505221 | 0.09112225 | 0.05709426 | 0.8932052 | 0.01483777 | 0 | 0 | 0 | 0 | 1 | 0 | 0.06795819 | 106.4304 | 36.49043 | 46.08572 | 418.5466 | 305.3331 | 0
680.5694 | 0.0001122225 | 0.005842248 | 46.98333 | 0.1762064 | 1.374289 | 1.595585 | 1.505201 | 0.09075261 | 0.05687733 | 0.8898115 | 0.01312296 | 0 | 0 | 0 | 0 | 1 | 0 | 0.07356148 | 115.2058 | 39.49914 | 49.88558 | 453.0566 | 330.5085 | 0
737.9861 | 9.536883e-05 | 0.005937617 | 48.38334 | 0.162469 | 1.472695 | 1.595159 | 1.505179 | 0.09037148 | 0.05665359 | 0.8863112 | 0.01157296 | 0 | 0 | 0 | 0 | 1 | 0 | 0.07978136 | 124.9469 | 42.83893 | 54.10358 | 491.3641 | 358.4541 | 0
798.9681 | 0.0001035179 | 0.006041135 | 49.85 | 0.1500308 | 1.575593 | 1.594736 | 1.505155 | 0.08999459 | 0.05643227 | 0.8828488 | 0.0102314 | 0 | 0 | 0 | 0 | 1 | 0 | 0.08639563 | 135.3056 | 46.39049 | 58.58904 | 532.1006 | 388.1718 | 0
865.0895 | 0.0001132209 | 0.006154356 | 51.3 | 0.1385171 | 1.685396 | 1.594308 | 1.50513 | 0.08961414 | 0.0562088 | 0.8793529 | 0.009043721 | 0 | 0 | 0 | 0 | 1 | 0 | 0.0935769 | 146.5523 | 50.2465 | 63.459 | 576.3292 | 420.4369 | 0
937.2652 | 9.649247e-05 | 0.006250849 | 52.76667 | 0.1277963 | 1.803278 | 1.593871 | 1.505102 | 0.08922733 | 0.05598153 | 0.8757973 | 0.00798621 | 0 | 0 | 0 | 0 | 1 | 0 | 0.1014271 | 158.8465 | 54.46167 | 68.78257 | 624.6774 | 455.7073 | 0
1015.223 | 0.0001166263 | 0.006367475 | 54.23333 | 0.1179227 | 1.928428 | 1.59343 | 1.505071 | 0.08883828 | 0.05575287 | 0.8722201 | 0.007054936 | 0 | 0 | 0 | 0 | 1 | 0 | 0.1099195 | 172.1467 | 59.02173 | 74.54172 | 676.9815 | 493.8635 | 0
1101.928 | 0.0001121773 | 0.006479652 | 55.63334 | 0.1085766 | 2.065123 | 1.592972 | 1.505038 | 0.08843578 | 0.05551623 | 0.868518 | 0.006212411 | 0 | 0 | 0.004242374 | 0 | 1 | 0 | 0.1193812 | 186.9647 | 64.1022 | 80.95811 | 735.2546 | 536.3743 | 0
1192.289 | 0.0001080572 | 0.006587709 | 57.08333 | 0.1002785 | 2.20495 | 1.592525 | 1.505002 | 0.08804439 | 0.05528605 | 0.864917 | 0.005497223 | 1.020986e-05 | 1.020986e-05 | 0.01761233 | 0.0007818436 | 0.9992182 | 2.53937e-05 | 0.1292601 | 202.4363 | 69.40672 | 87.65747 | 796.0977 | 580.7598 | 2.219724e-06
1292.029 | 0.0001328555 | 0.006720565 | 58.5 | 0.09246277 | 2.356357 | 1.592063 | 1.504964 | 0.08764199 | 0.05504932 | 0.8612135 | 0.004852867 | 3.225436e-05 | 4.246422e-05 | 0.02883637 | 0.003251795 | 0.9967482 | 0.0001056159 | 0.1401862 | 219.5478 | 75.27354 | 95.06699 | 863.3903 | 629.8503 | 8.519448e-06
1399.48 | 0.0001275218 | 0.006848087 | 59.91667 | 0.08528606 | 2.516227 | 1.591597 | 1.504922 | 0.08723777 | 0.05481145 | 0.8574921 | 0.004287044 | 2.646594e-05 | 6.893016e-05 | 0.03058267 | 0.005278484 | 0.9947215 | 0.0001714413 | 0.1519827 | 238.0225 | 81.60771 | 103.0668 | 936.0434 | 682.8514 | 1.276742e-05
1517.01 | 0.0001180447 | 0.006966131 | 61.3 | 0.07859754 | 2.68747 | 1.591121 | 1.504876 | 0.08682536 | 0.05456868 | 0.8536941 | 0.003782768 | 1.494296e-05 | 8.387312e-05 | 0.02945029 | 0.006422776 | 0.9935772 | 0.000208607 | 0.1649161 | 258.2778 | 88.55239 | 111.8376 | 1015.699 | 740.9609 | 1.433161e-05
1640.767 | 0.0001304043 | 0.007096536 | 62.63334 | 0.07258802 | 2.863935 | 1.59065 | 1.504828 | 0.08641959 | 0.05432973 | 0.8499559 | 0.003349316 | 2.896255e-05 | 0.0001128357 | 0.03435447 | 0.008640649 | 0.9913594 | 0.0002806419 | 0.1785694 | 279.6605 | 95.88359 | 121.0965 | 1099.788 | 802.3046 | 1.782625e-05
1778.496 | 0.000143751 | 0.007240287 | 64 | 0.06688136 | 3.055951 | 1.590159 | 1.504775 | 0.08599831 | 0.05408157 | 0.8460736 | 0.002955509 | 3.843089e-05 | 0.0001512666 | 0.03818486 | 0.01158358 | 0.9884164 | 0.0003762262 | 0.1938059 | 303.5225 | 104.0649 | 131.4291 | 1193.628 | 870.7614 | 2.204706e-05
1927.328 | 0.0001303363 | 0.007370623 | 65.33334 | 0.06162983 | 3.258577 | 1.589662 | 1.504717 | 0.08557304 | 0.05383097 | 0.842153 | 0.002608966 | 2.401867e-05 | 0.0001752852 | 0.03882087 | 0.01342287 | 0.9865771 | 0.0004359648 | 0.2103203 | 329.386 | 112.9323 | 142.6283 | 1295.338 | 944.9598 | 2.357492e-05
2087.482 | 0.0001379857 | 0.007508609 | 66.66666 | 0.05681388 | 3.471306 | 1.58916 | 1.504655 | 0.08514521 | 0.05357876 | 0.8382074 | 0.002304998 | 3.102906e-05 | 0.0002063143 | 0.03711173 | 0.01579899 | 0.984201 | 0.0005131394 | 0.2281485 | 357.307 | 122.5053 | 154.7185 | 1405.14 | 1025.061 | 2.561929e-05
2261.61 | 0.0001428886 | 0.007651497 | 67.98333 | 0.05235049 | 3.696727 | 1.588647 | 1.504587 | 0.0847102 | 0.05332221 | 0.8341939 | 0.002035514 | 3.413514e-05 | 0.0002404494 | 0.04391124 | 0.01841296 | 0.981587 | 0.0005980395 | 0.2476004 | 387.771 | 132.95 | 167.9098 | 1524.942 | 1112.458 | 2.755919e-05
2449.549 | 0.0001499704 | 0.007801468 | 69.3 | 0.04824421 | 3.933581 | 1.588128 | 1.504514 | 0.0842708 | 0.05306298 | 0.8301384 | 0.001798349 | 4.012151e-05 | 0.0002805709 | 0.05139172 | 0.02148536 | 0.9785146 | 0.0006978286 | 0.2686748 | 420.7759 | 144.266 | 182.2013 | 1654.737 | 1207.144 | 2.969047e-05
2653.777 | 0.000160832 | 0.0079623 | 70.56667 | 0.04444066 | 4.183844 | 1.587597 | 1.504435 | 0.08382386 | 0.0527992 | 0.8260117 | 0.001588194 | 4.909661e-05 | 0.0003296676 | 0.06014129 | 0.02524505 | 0.974755 | 0.0008199404 | 0.2916699 | 456.7889 | 156.6133 | 197.7954 | 1796.361 | 1310.46 | 3.220121e-05
2874.664 | 0.0001682322 | 0.008130532 | 71.83334 | 0.04093462 | 4.446695 | 1.587057 | 1.504349 | 0.08337108 | 0.05253186 | 0.8218293 | 0.001402876 | 5.503602e-05 | 0.0003847036 | 0.06694814 | 0.02945956 | 0.9705404 | 0.0009568246 | 0.3166514 | 495.9128 | 170.0272 | 214.7365 | 1950.219 | 1422.701 | 3.468963e-05
3113.885 | 0.0001714434 | 0.008301975 | 73.11667 | 0.03769813 | 4.722772 | 1.586507 | 1.504256 | 0.08291139 | 0.05226033 | 0.8175813 | 0.001239214 | 5.652098e-05 | 0.0004412246 | 0.07198402 | 0.03378778 | 0.9662122 | 0.001097402 | 0.3438367 | 538.4882 | 184.6245 | 233.1722 | 2117.65 | 1544.843 | 3.672971e-05
3373.63 | 0.0001782533 | 0.008480228 | 74.36667 | 0.03470338 | 5.01307 | 1.585945 | 1.504155 | 0.08244321 | 0.05198366 | 0.813253 | 0.001094334 | 6.120858e-05 | 0.0005024331 | 0.07577441 | 0.03847497 | 0.961525 | 0.001249638 | 0.3735084 | 584.9575 | 200.5568 | 253.294 | 2300.395 | 1678.157 | 3.860479e-05
3654.066 | 0.0001827134 | 0.008662942 | 75.58334 | 0.0319478 | 5.316156 | 1.585372 | 1.504046 | 0.08196858 | 0.05170305 | 0.8088631 | 0.0009667932 | 6.405685e-05 | 0.00056649 | 0.08297498 | 0.04338026 | 0.9566197 | 0.001408959 | 0.4057243 | 635.4114 | 217.8553 | 275.1412 | 2498.809 | 1822.902 | 4.018614e-05
3958.419 | 0.0001948345 | 0.008857776 | 76.73333 | 0.02939888 | 5.63376 | 1.584786 | 1.503927 | 0.08148466 | 0.05141681 | 0.804385 | 0.000853914 | 7.385244e-05 | 0.0006403424 | 0.09203946 | 0.04903568 | 0.9509643 | 0.001592643 | 0.4409012 | 690.5025 | 236.7437 | 298.9963 | 2715.459 | 1980.95 | 4.193253e-05
4305.028 | 0.0002156375 | 0.009073414 | 77.88333 | 0.02693493 | 5.982095 | 1.584158 | 1.503793 | 0.08096802 | 0.05111106 | 0.7996018 | 0.0007496227 | 8.647764e-05 | 0.0007268201 | 0.1075093 | 0.05565791 | 0.9443421 | 0.001807728 | 0.4812339 | 753.6682 | 258.4005 | 326.3479 | 2963.864 | 2162.163 | 4.376343e-05
4642.322 | 0.0002156273 | 0.009289041 | 79.05 | 0.02489046 | 6.30836 | 1.583579 | 1.503662 | 0.08049358 | 0.05083017 | 0.7952073 | 0.0006668152 | 9.70193e-05 | 0.0008238394 | 0.1194758 | 0.06308738 | 0.9369126 | 0.002049032 | 0.5207619 | 815.5737 | 279.6253 | 353.1538 | 3207.312 | 2339.76 | 4.600105e-05
5030.872 | 0.0002315836 | 0.009520625 | 80.21667 | 0.02287518 | 6.669782 | 1.582948 | 1.503511 | 0.07997903 | 0.05052536 | 0.7904388 | 0.0005886181 | 0.0001029448 | 0.0009267841 | 0.1386517 | 0.07097061 | 0.9290294 | 0.002305073 | 0.5666404 | 887.4246 | 304.2599 | 384.2661 | 3489.872 | 2545.89 | 4.775246e-05
5449.029 | 0.0002571996 | 0.009777824 | 81.38333 | 0.0210276 | 7.042743 | 1.582306 | 1.503348 | 0.07945733 | 0.05021617 | 0.7856017 | 0.0005200223 | 0.0001267738 | 0.001053558 | 0.1646666 | 0.08067861 | 0.9193214 | 0.002620382 | 0.6164282 | 965.3981 | 330.9936 | 418.0296 | 3796.509 | 2769.585 | 5.01187e-05
5901.88 | 0.000298636 | 0.01007646 | 82.55 | 0.01932223 | 7.429353 | 1.581647 | 1.503172 | 0.07892508 | 0.04990058 | 0.7806645 | 0.0004594281 | 0.0001655741 | 0.001219132 | 0.1819614 | 0.09335782 | 0.9066422 | 0.003032193 | 0.6708335 | 1050.603 | 360.2068 | 454.9245 | 4131.585 | 3014.025 | 5.354523e-05
6393.454 | 0.0002801362 | 0.0103566 | 83.73333 | 0.01774479 | 7.830246 | 1.580968 | 1.502981 | 0.07837965 | 0.04957699 | 0.7756022 | 0.0004057873 | 0.0001437793 | 0.001362911 | 0.2111773 | 0.1043681 | 0.8956319 | 0.003389797 | 0.730468 | 1143.998 | 392.2278 | 495.3655 | 4498.867 | 3281.961 | 5.525767e-05
6925.796875 | 0.0003364291 | 0.01069303 | 84.91666 | 0.01628942 | 8.244107 | 1.580271 | 1.502774 | 0.07782226 | 0.04924615 | 0.7704263 | 0.0003584234 | 0.0001970828 | 0.001559994 | 0.2427861 | 0.1194601 | 0.8805399 | 0.003879976 | 0.7957314 | 1246.208 | 427.2712 | 539.6238 | 4900.817 | 3575.186 | 5.838667e-05
7214.013 | 0.0002196562 | 0.01091268 | 86.05 | 0.01559125 | 8.45998 | 1.579904 | 1.502662 | 0.07752981 | 0.04907249 | 0.7677096 | 0.0003364477 | 0.0001465417 | 0.001706536 | 0.2867473 | 0.1306819 | 0.8693181 | 0.004244451 | 0.8313641 | 1302.013 | 446.4044 | 563.7881 | 5120.275 | 3735.282 | 6.131955e-05
7502.09 | 0.000185959 | 0.01109864 | 87.2 | 0.01494712 | 8.670319 | 1.579545 | 1.50255 | 0.07724559 | 0.04890369 | 0.7650687 | 0.0003166124 | 0.0001149047 | 0.001821441 | 0.3252497 | 0.139481 | 0.860519 | 0.004530239 | 0.8671903 | 1358.121 | 465.6414 | 588.0835 | 5340.924 | 3896.248 | 6.293514e-05
8127.929 | 0.0004050592 | 0.0115037 | 88.4 | 0.01370549 | 9.109662 | 1.578805 | 1.502307 | 0.07666186 | 0.04855688 | 0.7596432 | 0.0002795936 | 0.0002591257 | 0.002080566 | 0.3312681 | 0.1593241 | 0.8406759 | 0.005174729 | 0.9457526 | 1481.158 | 507.8257 | 641.3603 | 5824.78 | 4249.225 | 6.635324e-05
8804.155 | 0.0004349537 | 0.01193865 | 89.61667 | 0.01256283 | 9.559263 | 1.578044 | 1.502044 | 0.07606544 | 0.04820236 | 0.7540969 | 0.0002469825 | 0.0002858504 | 0.002366417 | 0.3839878 | 0.1812138 | 0.8187862 | 0.005885689 | 1.031774 | 1615.878 | 554.0154 | 699.6959 | 6354.578 | 4635.717 | 6.967292e-05
9170.715 | 0.0003045369 | 0.01224319 | 90.76667 | 0.01201408 | 9.792893 | 1.577641 | 1.501902 | 0.0757521 | 0.04801604 | 0.7511821 | 0.0002318326 | 0.0002262004 | 0.002592617 | 0.4488463 | 0.1985356 | 0.8014644 | 0.006448289 | 1.078901 | 1689.684 | 579.3202 | 731.6546 | 6644.824 | 4847.454 | 7.328172e-05
9537.134 | 0.0002817027 | 0.01252489 | 91.91666 | 0.01150786 | 10.01979 | 1.577248 | 1.501759 | 0.07544767 | 0.04783499 | 0.7483496 | 0.0002181576 | 0.0002055953 | 0.002798212 | 0.5120817 | 0.2142795 | 0.7857205 | 0.00695964 | 1.126361 | 1764.012 | 604.8041 | 763.8396 | 6937.126 | 5060.69 | 7.605421e-05
10331.09 | 0.0005433289 | 0.01306822 | 93.15 | 0.01053466 | 10.49007 | 1.576436 | 1.501451 | 0.07482314 | 0.04746347 | 0.7425375 | 0.000192698 | 0.0003871975 | 0.00318541 | 0.5346884 | 0.24393 | 0.75607 | 0.007922667 | 1.230414 | 1926.972 | 660.676 | 834.4032 | 7577.979 | 5528.198 | 7.992444e-05
11191.25 | 0.0006317962 | 0.01370002 | 94.38333 | 0.009636865 | 10.96926 | 1.575596 | 1.501117 | 0.07418341 | 0.04708276 | 0.7365814 | 0.0001702072 | 0.0004718632 | 0.003657273 | 0.5747515 | 0.280064 | 0.719936 | 0.009096273 | 1.345043 | 2106.494 | 722.2265 | 912.1387 | 8283.966 | 6043.221 | 8.471089e-05
12123.8 | 0.0006842762 | 0.01438429 | 95.63333 | 0.008808206 | 11.45668 | 1.574726 | 1.500754 | 0.07352716 | 0.04669205 | 0.730469 | 0.0001503264 | 0.0005202152 | 0.004177488 | 0.6635937 | 0.3199007 | 0.6800993 | 0.01039014 | 1.471582 | 2304.669 | 790.1722 | 997.9509 | 9063.305 | 6611.755 | 8.931755e-05
13131.57 | 0.0007673772 | 0.01515167 | 96.9 | 0.008045867 | 11.94966 | 1.573825 | 1.500362 | 0.07285616 | 0.0462924 | 0.7242168 | 0.0001328069 | 0.0005996267 | 0.004777115 | 0.7550197 | 0.3658185 | 0.6341815 | 0.01188151 | 1.611014 | 2523.034 | 865.0403 | 1092.506 | 9922.045 | 7238.213 | 9.429952e-05
14226.16 | 0.000864163 | 0.01601584 | 98.16666 | 0.007341123 | 12.44955 | 1.572889 | 1.499937 | 0.07216683 | 0.0458817 | 0.7177916 | 0.0001172901 | 0.0006918301 | 0.005468945 | 0.8386164 | 0.418797 | 0.581203 | 0.01360222 | 1.76567 | 2765.245 | 948.0838 | 1197.386 | 10874.56 | 7933.079 | 9.964977e-05
15410.04 | 0.0008965898 | 0.01691242 | 99.41666 | 0.006692569 | 12.95302 | 1.571918 | 1.499477 | 0.07146029 | 0.04546057 | 0.7112033 | 0.0001036066 | 0.0007199545 | 0.0061889 | 0.9066189 | 0.4739291 | 0.5260709 | 0.01539287 | 1.936775 | 3033.215 | 1039.959 | 1313.421 | 11928.37 | 8701.846 | 0.0001041046
16692.41 | 0.0009451061 | 0.01785753 | 100.7 | 0.00609491 | 13.45958 | 1.570908 | 1.498978 | 0.07073391 | 0.04502741 | 0.7044266 | 9.15197e-05 | 0.0007635123 | 0.006952412 | 0.9168733 | 0.5323968 | 0.4676032 | 0.01729185 | 2.126693 | 3330.648 | 1141.937 | 1442.213 | 13098.05 | 9555.138 | 0.0001079635
18081.3 | 0.0009026378 | 0.01876017 | 102 | 0.005544368 | 13.96788 | 1.569857 | 1.498439 | 0.06998399 | 0.04457986 | 0.6974251 | 8.084426e-05 | 0.0007151571 | 0.007667569 | 0.9346752 | 0.5871616 | 0.4128384 | 0.01907057 | 2.337868 | 3661.373 | 1255.328 | 1585.421 | 14398.66 | 10503.94 | 0.000109923
19587.05 | 0.0009571835 | 0.01971735 | 103.3 | 0.005036927 | 14.47712 | 1.568759 | 1.497853 | 0.06920782 | 0.04411627 | 0.6901725 | 7.140672e-05 | 0.0007631409 | 0.00843071 | 0.8907378 | 0.6456009 | 0.3543991 | 0.02096864 | 2.573395 | 4030.235 | 1381.795 | 1745.143 | 15849.24 | 11562.15 | 0.0001115721
21218.71 | 0.0008607488 | 0.0205781 | 104.55 | 0.004569658 | 14.9857 | 1.567613 | 1.497219 | 0.06840019 | 0.04363332 | 0.6826171 | 6.30685e-05 | 0.0006588405 | 0.00908955 | 0.8412774 | 0.6960531 | 0.3039469 | 0.02260729 | 2.836536 | 4442.345 | 1523.09 | 1923.592 | 17469.9 | 12744.43 | 0.0001110411
22984.85 | 0.000807507 | 0.02138561 | 105.7667 | 0.004140036 | 15.49176 | 1.566416 | 1.496533 | 0.06755704 | 0.04312841 | 0.6747181 | 5.570938e-05 | 0.0005967208 | 0.009686271 | 0.7947721 | 0.7417483 | 0.2582517 | 0.02409144 | 3.130891 | 4903.339 | 1681.145 | 2123.208 | 19282.79 | 14066.96 | 0.0001092384
24898.43 | 0.0008719154 | 0.02225752 | 106.9667 | 0.003744822 | 15.99455 | 1.565162 | 1.495789 | 0.06667492 | 0.04259936 | 0.6664413 | 4.920761e-05 | 0.0006513835 | 0.01033765 | 0.6781578 | 0.7916295 | 0.2083705 | 0.02571154 | 3.461314 | 5420.819 | 1858.566 | 2347.283 | 21317.83 | 15551.53 | 0.0001076243
26972.43 | 0.0006119572 | 0.02286948 | 108.1667 | 0.003381379 | 16.49294 | 1.563847 | 1.494982 | 0.06574313 | 0.04203937 | 0.6576806 | 4.346189e-05 | 0.0003790116 | 0.01071667 | 0.5944224 | 0.8206532 | 0.1793468 | 0.02665421 | 3.833348 | 6003.468 | 2058.332 | 2599.578 | 23609.14 | 17223.06 | 0.0001029912
29216.85 | 0.0006417502 | 0.02351123 | 109.35 | 0.003047877 | 16.98498 | 1.562467 | 1.49411 | 0.06475888 | 0.04144657 | 0.6484066 | 3.839183e-05 | 0.0003956864 | 0.01111235 | 0.4690287 | 0.8509538 | 0.1490462 | 0.02763835 | 4.252798 | 6660.374 | 2283.557 | 2884.027 | 26192.48 | 19107.63 | 9.859005e-05
31649.17 | 0.0006115735 | 0.0241228 | 110.5333 | 0.002741634 | 17.47026 | 1.561015 | 1.493164 | 0.06371472 | 0.04081622 | 0.6385452 | 3.391134e-05 | 0.0003505352 | 0.01146289 | 0.4540481 | 0.8777968 | 0.1222032 | 0.02851019 | 4.727838 | 7404.343 | 2538.632 | 3206.175 | 29118.2 | 21241.97 | 9.388414e-05
34283.78 | 0.0006201398 | 0.02474294 | 111.7 | 0.002460822 | 17.94743 | 1.559486 | 1.49214 | 0.06260555 | 0.04014498 | 0.628044 | 2.995401e-05 | 0.0003428452 | 0.01180573 | 0.3655284 | 0.904051 | 0.09594903 | 0.02936291 | 5.267347 | 8249.277 | 2828.324 | 3572.042 | 32440.98 | 23665.96 | 8.926162e-05
37136.8125 | 0.0004792735 | 0.02522222 | 112.8667 | 0.002203641 | 18.41539 | 1.557875 | 1.491031 | 0.061422 | 0.03942678 | 0.6168082 | 2.645947e-05 | 0.0001833873 | 0.01198912 | 0.3050646 | 0.9180943 | 0.08190573 | 0.02981902 | 5.882085 | 9212.028 | 3158.409 | 3988.925 | 36227.08 | 26427.95 | 8.368414e-05
40227.3 | 0.0005214587 | 0.02574368 | 114.0333 | 0.001968297 | 18.87337 | 1.556175 | 1.48983 | 0.06015783 | 0.0386575 | 0.6047733 | 2.337259e-05 | 0.0002054167 | 0.01219454 | 0.1627306 | 0.9338245 | 0.06617548 | 0.03032993 | 6.58539 | 10313.48 | 3536.052 | 4465.87 | 40558.65 | 29587.86 | 7.85787e-05
43576.34 | 0.0003407747 | 0.02608445 | 115.2 | 0.001753139 | 19.32072 | 1.554376 | 1.488528 | 0.0588007 | 0.03782913 | 0.5918139 | 2.064484e-05 | 1.492258e-06 | 0.01219603 | 0.2071161 | 0.9339388 | 0.06606121 | 0.03033364 | 7.393594 | 11579.23 | 3970.021 | 5013.952 | 45536.29 | 33219.09 | 7.254846e-05
47195.56 | 0.0006512608 | 0.02673571 | 116.3667 | 0.001557236 | 19.75554 | 1.552479 | 1.48712 | 0.05735378 | 0.03694336 | 0.5779565 | 1.824061e-05 | 0.0002895298 | 0.01248556 | 0.1772803 | 0.9561102 | 0.0438898 | 0.03105375 | 8.323722 | 13035.91 | 4469.456 | 5644.716 | 51264.83 | 37398.11 | 6.857524e-05
51112.39 | 0.000521129 | 0.02725684 | 117.5333 | 0.001378861 | 20.17791 | 1.550471 | 1.485597 | 0.05580339 | 0.03599125 | 0.5630614 | 1.611783e-05 | 0.0001335308 | 0.01261909 | 0.1766323 | 0.9663356 | 0.03366438 | 0.03138587 | 9.400513 | 14722.29 | 5047.644 | 6374.941 | 57896.67 | 42236.09 | 6.399739e-05
55369.51 | 0.000249017 | 0.02750586 | 118.7 | 0.001216096 | 20.58903 | 1.548334 | 1.483942 | 0.05412639 | 0.03495783 | 0.5468942 | 1.423602e-05 | 0 | 0.01261909 | 0.239143 | 0.9663356 | 0.03366438 | 0.03138587 | 10.6587 | 16692.76 | 5723.232 | 7228.178 | 65645.69 | 47889.07 | 5.907691e-05
59977.26 | 0.000887543 | 0.0283934 | 119.8667 | 0.001068544 | 20.98663 | 1.546069 | 1.48215 | 0.05233467 | 0.03385014 | 0.5295651 | 1.25752e-05 | 0.0004396131 | 0.0130587 | 0 | 1 | 0 | 0.03247926 | 12.13053 | 18997.82 | 6513.539 | 8226.298 | 74710.53 | 54501.95 | 5.643829e-05

## A17 Summary
|  | Sample Image Not Available | Data Summary |  |  | Pore Throat Radius Histogram
|  |  | Sample Weight | 4 | g | Porosity < 10 nm | 3.811638 | %
|  |  | Intrusion Pressure | 1192 | psia | Porosity 10-100 nm | 1.611816 | %
|  |  | Intrusion Porosity | 3.247926 | % | Porosity 100-1000 nm | 0.7053576 | %
Well | Iniskin Bay Association 1 |  | Total Porosity | 6.392065 | % | Porosity 1000-10000 nm | 0.263253 | %
Sample ID | A17 |  | Bulk Density | 2.487174 | g/cc | Porosity > 100000 nm | 0 | %
Sample Depth, ft | 6910 |  | Grain Density | 2.657011 | g/cc | Porosity >= 10 nm | 2.580427 | %
Sample Type | Cuttings |  | Permeability to Air (Swanson) | 8.267788e-05 | mD | Porosity >= 20 nm | 1.762048 | %
Sample Material | +10 Mesh |  | Permeability to Air (500 psi) | 0.0003313395 | mD | Porosity >= 40 nm | 1.352337 | %
Sample Cleaning | Solvent |  | Permeability to Air (1500 psi) | 6.617008e-05 | mD | Median Pore Throat Radius | 0.006692569 | µm

## A18 Data
MERCURY INJECTION CAPILLARY PRESSURE
Sample Metadata |  |  |  | Data Summary |  |  |  |  | System Parameters |  |  |  | Fluid Pressure Gradients |  |  |  |  | Fluid Parameters |  | Air/Hg | Air/Water | Air/Oil | Oil/Water
Client |  | Hilcorp Energy |  | Intrusion Porosity, fraction |  |  | 0.04321878 |  | Pen Volume, mL |  | 14.988 |  | Water, psia/ft |  |  | 0.47 |  | Hg Contact Angle |  | 140 | 0 | 0 | 0
Well |  | Iniskin Bay Association 1 |  | Total Porosity, fraction |  |  | 0.06493931 |  | Pen Weight, g |  | 82.14 |  | Oil, psia/ft |  |  | 0.287 |  | Hg IFT |  | 485 | 0 | 0 | 0
Sample ID |  | A18 |  | Bulk Density, g/cc |  |  | 2.537674 |  | Sample Weight, g |  | 5.081 |  | Gas, psia/ft |  |  | 0.114 |  | Lab Contact Angle |  | 0 | 0 | 0 | 30
Sample Depth, ft |  | 6070 |  | Grain Density, g/cc |  |  | 2.713913 |  | Assembly Weight, g |  | 262.863 | [6 empty] | Lab IFT |  | 0 | 70 | 24 | 35
Sample Weight, g |  | 5.081 |  | Permeability to Air, mD (Swanson) |  |  | 0.002295584 |  | Total Pore Volume, mL |  | 0.1300233 |  | Threshold Pressures |  |  |  |  | Reservoir Contact Angle |  | 0 | 0 | 0 | 30
Sample Type |  | Cuttings |  | Permeability to Air, mD (500 psi) |  |  | 0.0002942988 |  | Hg Intrusion Volume, mL |  | 0.08653383 |  | Closure Pressure, psia |  |  | 38 |  | Reservoir IFT |  | 0 | 50 | 0 | 25
Sample Material |  | +10 Mesh |  | Permeability to Air, mD (1500 psi) |  |  | 6.602875e-05 |  | Bulk Volume, mL |  | 2.002227 |  | Intrusion Pressure, psia |  |  | 116 |  | Lab T*cos(theta) |  |  | 70 | 24 | 30.31089
Sample Cleaning |  | Solvent |  | Median Pore Throat Radius, um |  |  | 0.01495102 |  | Bulk Modulus (Grain), GPa |  | 26.86164 | [6 empty] | Reservoir T*cos(theta) |  |  | 50 |  | 21.65064
[18 empty] | IFT*cos(contact angle) |  | 371.5316
Raw Data |  |  |  | Pore Size | Sample Compression | [6 empty] | Mercury Intrusion | [5 empty] | Capillary Conversions
Injection Pressure | Incremental Volume | Cumulative Volume | Elapsed Time | Pore Throat Radius | Bulk Modulus | Bulk Volume | Grain Volume | Pore Volume | Total Porosity | Normalized Porosity Reduction | Normalized Permeability Reduction | Incremental Volume | Cumulative Volume | Log Normalized Pore Volume | Hg Saturation | 1.0 - Hg Saturation | Cumulative Intrusion Porosity | Leverett J Function | Gas-Water Pressure | Gas-Oil Pressure | Oil-Water Pressure | HAFW Gas-Water | HAFW Oil-Water | Swanson Stressed Sb/Pc
psia | mL/g | mL/g | minutes | um | GPa | mL | mL | mL | fraction | fraction | fraction | mL/g | mL/g | fraction | fraction | fraction | fraction |  | psia | psia | psia | ft | ft
4.963401 | 0 | 0 | 124.7667 | 21.70762
5.172979 | 3.082642e-05 | 3.082642e-05 | 125.55 | 20.82849 |  | 2.002227 | 1.872204 | 0.1300233 | 0.06493931 | 1 | 1 | 0 | 0 | 0 | 0 | 1 | 0 | 0.001265642 | 0.9746266 | 0.3341577 | 0.4220257 | 3.832801 | 2.79606 | 0
5.609486 | 3.853302e-05 | 6.935944e-05 | 126.4333 | 19.20865 |  | 2.002227 | 1.872204 | 0.1300233 | 0.06493931 | 1 | 1 | 0 | 0 | 0 | 0 | 1 | 0 | 0.001372372 | 1.056816 | 0.3623368 | 0.4576146 | 4.156017 | 3.031848 | 0
6.077693 | 4.238632e-05 | 0.0001117458 | 127.3333 | 17.73032 |  | 2.002227 | 1.872204 | 0.1300233 | 0.06493931 | 1 | 1 | 0 | 0 | 0 | 0 | 1 | 0 | 0.001486798 | 1.144931 | 0.3925479 | 0.4957698 | 4.502539 | 3.284639 | 0
6.584411 | 6.165283e-05 | 0.0001733986 | 128.25 | 16.36797 |  | 2.002227 | 1.872204 | 0.1300233 | 0.06493931 | 1 | 1 | 0 | 0 | 0 | 0 | 1 | 0 | 0.001610549 | 1.240227 | 0.4252208 | 0.5370342 | 4.877299 | 3.55803 | 0
7.131747 | 4.238632e-05 | 0.0002157849 | 129.1833 | 15.11473 |  | 2.002227 | 1.872204 | 0.1300233 | 0.06493931 | 1 | 1 | 0 | 0 | 0 | 0 | 1 | 0 | 0.001744087 | 1.343061 | 0.4604779 | 0.5815623 | 5.281699 | 3.853043 | 0
7.725782 | 8.091934e-05 | 0.0002967043 | 130.15 | 13.95651 |  | 2.002227 | 1.872204 | 0.1300233 | 0.06493931 | 1 | 1 | 0 | 0 | 0 | 0 | 1 | 0 | 0.001888825 | 1.454518 | 0.4986919 | 0.6298248 | 5.720015 | 4.172798 | 0
8.369191 | 5.009293e-05 | 0.0003467972 | 131.1167 | 12.88866 |  | 2.002227 | 1.872204 | 0.1300233 | 0.06493931 | 1 | 1 | 0 | 0 | 0 | 0 | 1 | 0 | 0.002045318 | 1.575028 | 0.5400096 | 0.6820071 | 6.19393 | 4.518523 | 0
9.074623 | 8.862594e-05 | 0.0004354231 | 132.1 | 11.89319 |  | 2.002227 | 1.872204 | 0.1300233 | 0.06493931 | 1 | 1 | 0 | 0 | 0 | 0 | 1 | 0 | 0.002216514 | 1.70686 | 0.5852091 | 0.739092 | 6.71237 | 4.896729 | 0
9.829512 | 6.550617e-05 | 0.0005009293 | 133.1 | 10.98753 |  | 2.002227 | 1.872204 | 0.1300233 | 0.06493931 | 1 | 1 | 0 | 0 | 0 | 0 | 1 | 0 | 0.002399211 | 1.847549 | 0.6334453 | 0.8000121 | 7.265641 | 5.300345 | 0
10.64707 | 6.550614e-05 | 0.0005664355 | 134.1167 | 10.15292 |  | 2.002227 | 1.872204 | 0.1300233 | 0.06493931 | 1 | 1 | 0 | 0 | 0 | 0 | 1 | 0 | 0.002596436 | 1.999425 | 0.6855171 | 0.8657764 | 7.862907 | 5.736055 | 0
11.53735 | 3.082637e-05 | 0.0005972618 | 135.15 | 9.379955 |  | 2.002227 | 1.872204 | 0.1300233 | 0.06493931 | 1 | 1 | 0 | 0 | 0 | 0 | 1 | 0 | 0.002810398 | 2.164189 | 0.7420078 | 0.9371215 | 8.510857 | 6.20874 | 0
12.49785 | 0.0001078925 | 0.0007051543 | 136.2 | 8.670794 |  | 2.002227 | 1.872204 | 0.1300233 | 0.06493931 | 1 | 1 | 0 | 0 | 0 | 0 | 1 | 0 | 0.003040253 | 2.341193 | 0.8026947 | 1.013766 | 9.206938 | 6.716537 | 0
13.54241 | 5.394622e-05 | 0.0007591005 | 137.2833 | 8.014888 |  | 2.002227 | 1.872204 | 0.1300233 | 0.06493931 | 1 | 1 | 0 | 0 | 0 | 0 | 1 | 0 | 0.003289055 | 2.532787 | 0.868384 | 1.096729 | 9.960397 | 7.266191 | 0
14.66506 | 6.16528e-05 | 0.0008207533 | 138.4 | 7.415094 |  | 2.002227 | 1.872204 | 0.1300233 | 0.06493931 | 1 | 1 | 0 | 0 | 0 | 0 | 1 | 0 | 0.003555101 | 2.737659 | 0.938626 | 1.185441 | 10.76608 | 7.85394 | 0
15.89958 | 6.55062e-05 | 0.0008862595 | 139.55 | 6.854084 |  | 2.002227 | 1.872204 | 0.1300233 | 0.06493931 | 1 | 1 | 0 | 0 | 0 | 0 | 1 | 0 | 0.003846088 | 2.961738 | 1.015453 | 1.28247 | 11.64728 | 8.496789 | 0
17.21794 | 7.706601e-05 | 0.0009633256 | 140.7167 | 6.344351 |  | 2.002227 | 1.872204 | 0.1300233 | 0.06493931 | 1 | 1 | 0 | 0 | 0 | 0 | 1 | 0 | 0.004155099 | 3.199697 | 1.097039 | 1.385509 | 12.58308 | 9.179458 | 0
18.65224 | 6.935938e-05 | 0.001032685 | 141.9167 | 5.871951 |  | 2.002227 | 1.872204 | 0.1300233 | 0.06493931 | 1 | 1 | 0 | 0 | 0 | 0 | 1 | 0 | 0.004489378 | 3.457113 | 1.185296 | 1.496974 | 13.59539 | 9.917947 | 0
20.20741 | 5.779963e-05 | 0.001090485 | 143.1833 | 5.435609 |  | 2.002227 | 1.872204 | 0.1300233 | 0.06493931 | 1 | 1 | 0 | 0 | 0 | 0 | 1 | 0 | 0.004849761 | 3.734632 | 1.280445 | 1.617143 | 14.68676 | 10.71411 | 0
21.89158 | 6.935943e-05 | 0.001159844 | 144.4667 | 5.032882 |  | 2.002227 | 1.872204 | 0.1300233 | 0.06493931 | 1 | 1 | 0 | 0 | 0 | 0 | 1 | 0 | 0.005237835 | 4.033474 | 1.382905 | 1.746546 | 15.86198 | 11.57144 | 0
23.71357 | 8.862594e-05 | 0.00124847 | 145.85 | 4.661309 |  | 2.002227 | 1.872204 | 0.1300233 | 0.06493931 | 1 | 1 | 0 | 0 | 0 | 0 | 1 | 0 | 0.005655365 | 4.355 | 1.493143 | 1.88577 | 17.1264 | 12.49385 | 0
25.69139 | 7.706601e-05 | 0.001325536 | 147.2667 | 4.317143 |  | 2.002227 | 1.872204 | 0.1300233 | 0.06493931 | 1 | 1 | 0 | 0 | 0 | 0 | 1 | 0 | 0.006106216 | 4.702184 | 1.612177 | 2.036105 | 18.49173 | 13.48987 | 0
27.82115 | 6.550609e-05 | 0.001391042 | 148.8167 | 4.000652 |  | 2.002227 | 1.872204 | 0.1300233 | 0.06493931 | 1 | 1 | 0 | 0 | 0 | 0 | 1 | 0 | 0.006589277 | 5.074172 | 1.739716 | 2.197181 | 19.95461 | 14.55705 | 0
30.14167 | 7.706613e-05 | 0.001468108 | 150.4667 | 3.706013 |  | 2.002227 | 1.872204 | 0.1300233 | 0.06493931 | 1 | 1 | 0 | 0 | 0 | 0 | 1 | 0 | 0.007113145 | 5.477585 | 1.878029 | 2.371864 | 21.54106 | 15.71438 | 0
38.70865 | 6.456859e-05 | 0.001532677 | 4.25 | 2.919162 | 0.1420138 | 2.001398 | 1.8722 | 0.12919 | 0.06454987 | 0.994003 | 1 | 0 | 0 | 0 | 0 | 1 | 0 | 0.009030472 | 6.954051 | 2.384246 | 3.011193 | 27.34739 | 19.95015 | 0
41.37745 | 3.512495e-05 | 0.001567802 | 5.316667 | 2.739199 | 0.152178 | 2.001157 | 1.872199 | 0.1289486 | 0.06443703 | 0.9922653 | 0.9087177 | 0 | 0 | 0 | 0 | 1 | 0 | 0.009623764 | 7.410925 | 2.540889 | 3.209025 | 29.14409 | 21.26085 | 0
43.51924 | 3.991148e-05 | 0.001607713 | 6.366667 | 2.610332 | 0.1603501 | 2.000973 | 1.872198 | 0.1287651 | 0.06435123 | 0.9909441 | 0.8452056 | 0 | 0 | 0 | 0 | 1 | 0 | 0.01009887 | 7.776788 | 2.666327 | 3.367448 | 30.58288 | 22.31046 | 0
47.38806 | 5.270517e-05 | 0.001660418 | 7.433333 | 2.406309 | 0.1751424 | 2.000669 | 1.872196 | 0.1284621 | 0.06420954 | 0.9887623 | 0.7479285 | 0 | 0 | 0 | 0 | 1 | 0 | 0.01095512 | 8.436157 | 2.892397 | 3.652963 | 33.1759 | 24.20209 | 0
51.74661 | 6.300292e-05 | 0.001723421 | 8.583333 | 2.212034 | 0.1918499 | 2.000357 | 1.872194 | 0.1281512 | 0.06406415 | 0.9865234 | 0.6591718 | 0 | 0 | 0 | 0 | 1 | 0 | 0.01191727 | 9.177075 | 3.146426 | 3.97379 | 36.08962 | 26.32767 | 0
56.20895 | 5.370739e-05 | 0.001777129 | 9.816667 | 2.043494 | 0.2089969 | 2.000064 | 1.872192 | 0.1278596 | 0.06392779 | 0.9844236 | 0.5853611 | 0 | 0 | 0 | 0 | 1 | 0 | 0.01290016 | 9.933967 | 3.405931 | 4.301534 | 39.06616 | 28.49909 | 0
60.84941 | 5.502254e-05 | 0.001832151 | 10.98333 | 1.893719 | 0.2268676 | 1.999782 | 1.87219 | 0.127581 | 0.06379742 | 0.9824161 | 0.5223523 | 0 | 0 | 0 | 0 | 1 | 0 | 0.01392044 | 10.71964 | 3.675307 | 4.641742 | 42.15591 | 30.75308 | 0
66.28587 | 5.323312e-05 | 0.001885384 | 12.15 | 1.74419 | 0.2478486 | 1.999481 | 1.872187 | 0.1272827 | 0.06365788 | 0.9802673 | 0.461963 | 0 | 0 | 0 | 0 | 1 | 0 | 0.01511384 | 11.63864 | 3.99039 | 5.039678 | 45.76992 | 33.38953 | 0
71.46525 | 6.070372e-05 | 0.001946088 | 13.41667 | 1.62231 | 0.2678769 | 1.999215 | 1.872185 | 0.1270205 | 0.06353517 | 0.9783777 | 0.4146655 | 0 | 0 | 0 | 0 | 1 | 0 | 0.0162493 | 12.51302 | 4.290178 | 5.418296 | 49.2085 | 35.898 | 0
77.79301 | 6.243924e-05 | 0.002008527 | 14.7 | 1.494837 | 0.292391 | 1.998918 | 1.872182 | 0.1267277 | 0.06339812 | 0.9762673 | 0.3671126 | 0 | 0 | 0 | 0 | 1 | 0 | 0.01763497 | 13.58008 | 4.656027 | 5.880346 | 53.4048 | 38.95924 | 0
84.14365 | 6.100792e-05 | 0.002069535 | 15.96667 | 1.385668 | 0.3170367 | 1.998643 | 1.872179 | 0.1264573 | 0.06327157 | 0.9743185 | 0.3279973 | 0 | 0 | 0 | 0 | 1 | 0 | 0.01902433 | 14.64997 | 5.022848 | 6.343624 | 57.61225 | 42.02861 | 0
91.10014 | 5.835062e-05 | 0.002127886 | 17.18333 | 1.283102 | 0.3440753 | 1.998366 | 1.872176 | 0.126185 | 0.06314412 | 0.9723559 | 0.2926461 | 0 | 0 | 0 | 0 | 1 | 0 | 0.02054506 | 15.82104 | 5.424355 | 6.850709 | 62.21755 | 45.38822 | 0
98.95612 | 6.714533e-05 | 0.002195031 | 18.46667 | 1.18418 | 0.3746537 | 1.998078 | 1.872172 | 0.1259034 | 0.06301226 | 0.9703254 | 0.2598771 | 0 | 0 | 0 | 0 | 1 | 0 | 0.02226132 | 17.14267 | 5.877486 | 7.422992 | 67.41498 | 49.17978 | 0
107.1357 | 7.000822e-05 | 0.002265039 | 19.61667 | 1.09623 | 0.4065317 | 1.997801 | 1.872168 | 0.1256339 | 0.06288608 | 0.9683823 | 0.2318726 | 0 | 0 | 0.005980738 | 0 | 1 | 0 | 0.02404734 | 18.51802 | 6.349035 | 8.018538 | 72.82367 | 53.12546 | 0
116.319 | 6.919401e-05 | 0.002334233 | 20.88333 | 1.011887 | 0.4423601 | 1.997517 | 1.872164 | 0.1253566 | 0.06275622 | 0.9663826 | 0.2060496 | 1.461557e-05 | 1.461557e-05 | 0.01552025 | 0.0008581814 | 0.9991418 | 3.708955e-05 | 0.02605174 | 20.06154 | 6.878241 | 8.6869 | 78.89368 | 57.55359 | 3.188606e-05
125.9723 | 7.555541e-05 | 0.002409789 | 22.16667 | 0.9361942 | 0.4800544 | 1.997241 | 1.87216 | 0.1250888 | 0.0626308 | 0.9644513 | 0.183765 | 2.284802e-05 | 3.746359e-05 | 0.02485495 | 0.002199747 | 0.9978003 | 9.507037e-05 | 0.02815805 | 21.68353 | 7.434355 | 9.389246 | 85.27233 | 62.20686 | 7.546929e-05
136.5316 | 7.573422e-05 | 0.002485523 | 23.36667 | 0.8653981 | 0.5213135 | 1.996963 | 1.872155 | 0.1248198 | 0.06250483 | 0.9625115 | 0.1637095 | 2.279976e-05 | 6.026335e-05 | 0.03207976 | 0.003538478 | 0.9964615 | 0.0001529287 | 0.0304616 | 23.45741 | 8.042541 | 10.15736 | 92.24825 | 67.29585 | 0.0001120098
148.4231 | 8.708751e-05 | 0.002572611 | 24.68333 | 0.7974915 | 0.5677972 | 1.996675 | 1.872149 | 0.1245427 | 0.06237502 | 0.9605124 | 0.1452126 | 3.254034e-05 | 9.280369e-05 | 0.03638075 | 0.005449147 | 0.9945509 | 0.0002355055 | 0.03305541 | 25.45482 | 8.727366 | 11.02226 | 100.1032 | 73.02611 | 0.0001586717
160.6441 | 8.464535e-05 | 0.002657256 | 25.95 | 0.7379819 | 0.6155763 | 1.996403 | 1.872143 | 0.1242808 | 0.06225237 | 0.9586238 | 0.1296193 | 3.311234e-05 | 0.000125916 | 0.04548852 | 0.007393402 | 0.9926066 | 0.0003195338 | 0.03572094 | 27.50745 | 9.431125 | 11.91107 | 108.1754 | 78.91481 | 0.0001989079
174.3233 | 9.836932e-05 | 0.002755625 | 27.26667 | 0.6810934 | 0.6690494 | 1.996123 | 1.872137 | 0.1240122 | 0.06212653 | 0.9566861 | 0.1152701 | 4.550099e-05 | 0.000171417 | 0.0519255 | 0.01006508 | 0.9899349 | 0.0004350005 | 0.03870454 | 29.80502 | 10.21886 | 12.90595 | 117.2107 | 85.5062 | 0.0002495366
188.7889 | 9.765383e-05 | 0.002853279 | 28.55 | 0.6297531 | 0.7255725 | 1.99585 | 1.87213 | 0.1237513 | 0.0620043 | 0.9548039 | 0.1028045 | 4.629987e-05 | 0.0002177169 | 0.05268535 | 0.01278367 | 0.9872163 | 0.0005524944 | 0.04185991 | 32.23486 | 11.05195 | 13.9581 | 126.7663 | 92.47705 | 0.000292652
204.4629 | 8.641649e-05 | 0.002939695 | 29.86667 | 0.5821954 | 0.7867719 | 1.995577 | 1.872123 | 0.1234914 | 0.06188257 | 0.9529293 | 0.09168173 | 3.527361e-05 | 0.0002529905 | 0.06044826 | 0.01485482 | 0.9851452 | 0.0006420074 | 0.04527931 | 34.86802 | 11.95475 | 15.09829 | 137.1214 | 100.0312 | 0.000313997
221.5592 | 0.0001145632 | 0.003054259 | 31.18333 | 0.5378817 | 0.8534516 | 1.995302 | 1.872115 | 0.1232313 | 0.06176071 | 0.9510528 | 0.08169835 | 6.336819e-05 | 0.0003163587 | 0.07122714 | 0.01857561 | 0.9814244 | 0.0008028152 | 0.04900967 | 37.74064 | 12.93965 | 16.34218 | 148.4182 | 108.2723 | 0.000362348
240.1091 | 0.0001235991 | 0.003177858 | 32.48333 | 0.4968396 | 0.9256941 | 1.995028 | 1.872106 | 0.1229723 | 0.06163941 | 0.9491848 | 0.07279157 | 7.263367e-05 | 0.0003889924 | 0.0890318 | 0.02284044 | 0.9771596 | 0.0009871357 | 0.05305819 | 40.85826 | 14.00855 | 17.69214 | 160.6785 | 117.2163 | 0.0004111197
260.0351 | 0.0001283232 | 0.003306181 | 33.8 | 0.4591915 | 1.00315 | 1.994756 | 1.872097 | 0.1227169 | 0.06151977 | 0.9473426 | 0.06491917 | 7.805744e-05 | 0.0004670498 | 0.09666131 | 0.02742373 | 0.9725763 | 0.00118522 | 0.05740831 | 44.20814 | 15.15708 | 19.14269 | 173.8522 | 126.8266 | 0.0004557923
281.6874 | 0.0001315442 | 0.003437725 | 35.11666 | 0.4242472 | 1.087123 | 1.994483 | 1.872087 | 0.1224622 | 0.06140044 | 0.945505 | 0.05787674 | 8.140076e-05 | 0.0005484506 | 0.10775 | 0.03220333 | 0.9677967 | 0.001391789 | 0.0621369 | 47.84946 | 16.40553 | 20.71942 | 188.172 | 137.273 | 0.0004940897
305.2668 | 0.0001493299 | 0.003587055 | 36.43333 | 0.3917676 | 1.178313 | 1.99421 | 1.872076 | 0.1222077 | 0.06128125 | 0.9436696 | 0.05156813 | 9.924221e-05 | 0.0006476928 | 0.1218687 | 0.03803053 | 0.9619695 | 0.001643633 | 0.06728839 | 51.81644 | 17.76564 | 22.43718 | 203.7725 | 148.6537 | 0.000538425
330.9236 | 0.0001631081 | 0.003750163 | 37.8 | 0.3616293 | 1.277207 | 1.993935 | 1.872064 | 0.1219538 | 0.06116238 | 0.9418391 | 0.04592654 | 0.0001131467 | 0.0007608395 | 0.1372015 | 0.04467415 | 0.9553258 | 0.001930762 | 0.07289622 | 56.13483 | 19.24623 | 24.3071 | 220.755 | 161.0426 | 0.0005834466
358.3731 | 0.0001670178 | 0.003917181 | 39.13334 | 0.3341163 | 1.382602 | 1.993664 | 1.872051 | 0.1217045 | 0.06104568 | 0.940042 | 0.04096172 | 0.0001179603 | 0.0008787998 | 0.1507346 | 0.05160042 | 0.9483996 | 0.002230107 | 0.07889891 | 60.75729 | 20.83107 | 26.30868 | 238.9332 | 174.3037 | 0.0006222864
388.0224 | 0.000179105 | 0.004096286 | 40.51667 | 0.3087314 | 1.49594 | 1.993393 | 1.872037 | 0.1214574 | 0.06093001 | 0.9382608 | 0.03654404 | 0.0001304702 | 0.00100927 | 0.1612785 | 0.05926123 | 0.9407388 | 0.002561198 | 0.08538623 | 65.75296 | 22.54387 | 28.47186 | 258.579 | 188.6355 | 0.0006600645
420.7694 | 0.0001881858 | 0.004284472 | 41.86666 | 0.2848165 | 1.620479 | 1.993117 | 1.872022 | 0.1212073 | 0.06081294 | 0.9364581 | 0.0325311 | 0.0001389566 | 0.001148227 | 0.1696816 | 0.06742034 | 0.9325797 | 0.002913825 | 0.09255575 | 71.27395 | 24.43678 | 30.86253 | 280.2908 | 204.4744 | 0.0006924991
456.1359 | 0.0001886329 | 0.004473105 | 43.31667 | 0.262815 | 1.754192 | 1.992842 | 1.872006 | 0.1209596 | 0.06069702 | 0.934673 | 0.02897198 | 0.0001398728 | 0.001288099 | 0.1784911 | 0.07563324 | 0.9243668 | 0.003268776 | 0.100304 | 77.24064 | 26.48251 | 33.44618 | 303.7553 | 221.592 | 0.0007166233
494.1567 | 0.0002008458 | 0.00467395 | 44.71667 | 0.2426491 | 1.896996 | 1.992568 | 1.871988 | 0.1207151 | 0.06058269 | 0.9329124 | 0.02582611 | 0.0001527435 | 0.001440843 | 0.205752 | 0.08460186 | 0.9153981 | 0.003656389 | 0.10864 | 83.65991 | 28.6834 | 36.2258 | 328.9996 | 240.0079 | 0.000739925
535.462 | 0.0002512066 | 0.004925157 | 46.06667 | 0.2239645 | 2.050995 | 1.992294 | 1.871969 | 0.1204719 | 0.06046896 | 0.9311611 | 0.02301471 | 0.0002033385 | 0.001644181 | 0.1878813 | 0.09654127 | 0.9034587 | 0.004172396 | 0.1177035 | 90.63938 | 31.07636 | 39.248 | 356.447 | 260.031 | 0.0007792141
580.1893 | 0.0001436132 | 0.00506877 | 47.45 | 0.2067131 | 2.216378 | 1.992019 | 1.871948 | 0.1202295 | 0.06035559 | 0.9294153 | 0.02051092 | 9.589218e-05 | 0.001740074 | 0.2159146 | 0.1021718 | 0.8978282 | 0.004415739 | 0.1275266 | 98.20376 | 33.66986 | 42.52348 | 386.1946 | 281.7321 | 0.0007610859
628.4729 | 0.0002671406 | 0.005335911 | 48.86666 | 0.1908299 | 2.393278 | 1.991744 | 1.871925 | 0.1199895 | 0.06024344 | 0.9276883 | 0.01828702 | 0.0002199149 | 0.001959989 | 0.2048472 | 0.1150845 | 0.8849155 | 0.004973811 | 0.1381409 | 106.3775 | 36.47227 | 46.06279 | 418.3383 | 305.1812 | 0.0007914122
681.0629 | 0.0002241521 | 0.005560063 | 50.26667 | 0.1760785 | 2.584 | 1.991467 | 1.871901 | 0.1197494 | 0.06013126 | 0.9259609 | 0.01629434 | 0.000176901 | 0.002136889 | 0.2395882 | 0.1254716 | 0.8745284 | 0.005422728 | 0.1497139 | 115.2895 | 39.52782 | 49.92181 | 453.3856 | 330.7485 | 0.0007962155
737.1958 | 0.0002234089 | 0.005783472 | 51.73333 | 0.1626437 | 2.785299 | 1.991193 | 1.871875 | 0.1195136 | 0.06002111 | 0.9242646 | 0.01454306 | 0.0001769955 | 0.002313885 | 0.2214945 | 0.1358642 | 0.8641358 | 0.005871885 | 0.1620807 | 124.8127 | 42.79293 | 54.04549 | 490.8365 | 358.0692 | 0.0007965164
799.8181 | 0.000227686 | 0.006011158 | 53.16667 | 0.1498707 | 3.007087 | 1.99091 | 1.871845 | 0.1192718 | 0.05990822 | 0.9225263 | 0.01293662 | 0.0001801077 | 0.002493993 | 0.2219216 | 0.1464396 | 0.8535604 | 0.00632894 | 0.1758943 | 135.4501 | 46.44003 | 58.6516 | 532.6688 | 388.5863 | 0.0007912974
865.4108 | 0.0002204655 | 0.006231623 | 54.65 | 0.1384654 | 3.236243 | 1.990634 | 1.871815 | 0.1190383 | 0.05979921 | 0.9208476 | 0.0115525 | 0.0001745094 | 0.002668502 | 0.2210739 | 0.1566862 | 0.8433138 | 0.006771788 | 0.1903826 | 146.607 | 50.26525 | 63.48268 | 576.5443 | 420.5938 | 0.000782494
937.7398 | 0.0002240357 | 0.006455659 | 56.15 | 0.1277312 | 3.485202 | 1.990352 | 1.871781 | 0.118801 | 0.05968844 | 0.9191419 | 0.01029504 | 0.0001773288 | 0.002845831 | 0.2212379 | 0.1670984 | 0.8329016 | 0.00722179 | 0.2063818 | 158.9275 | 54.48941 | 68.81761 | 624.9956 | 455.9394 | 0.0007701273
1016.124 | 0.0002244287 | 0.006680088 | 57.63334 | 0.1178174 | 3.750613 | 1.990069 | 1.871745 | 0.1185638 | 0.05957772 | 0.9174369 | 0.009174323 | 0.0001777314 | 0.003023562 | 0.2200045 | 0.1775343 | 0.8224657 | 0.007672814 | 0.223748 | 172.3005 | 59.07447 | 74.60832 | 677.5864 | 494.3048 | 0.000755106
1100.519 | 0.0002201432 | 0.006900231 | 59.11666 | 0.1087168 | 4.031314 | 1.989785 | 1.871705 | 0.1183277 | 0.05946758 | 0.9157409 | 0.008181388 | 0.0001736819 | 0.003197244 | 0.219528 | 0.1877323 | 0.8122677 | 0.008113562 | 0.2424777 | 186.7236 | 64.01952 | 80.85369 | 734.3063 | 535.6825 | 0.000737249
1192.347 | 0.0002226583 | 0.007122889 | 60.53333 | 0.1002735 | 4.330864 | 1.989497 | 1.871662 | 0.1180901 | 0.05935677 | 0.9140346 | 0.007292185 | 0.0001759074 | 0.003373151 | 0.2208165 | 0.1980611 | 0.8019389 | 0.008559958 | 0.262895 | 202.4462 | 69.41014 | 87.66179 | 796.1369 | 580.7884 | 0.0007179082
1291.597 | 0.0002268981 | 0.007349787 | 61.95 | 0.092494 | 4.647846 | 1.989208 | 1.871616 | 0.1178524 | 0.05924591 | 0.9123273 | 0.006501367 | 0.0001801141 | 0.003553266 | 0.2195627 | 0.2086368 | 0.7913632 | 0.009017029 | 0.2850067 | 219.4737 | 75.24812 | 95.03489 | 863.0988 | 629.6376 | 0.0006981301
1399.441 | 0.0002187034 | 0.007568491 | 63.35 | 0.08528847 | 4.984459 | 1.988915 | 1.871566 | 0.1176129 | 0.05913422 | 0.9106075 | 0.005794336 | 0.0001715685 | 0.003724834 | 0.2213345 | 0.2187108 | 0.7812892 | 0.009452413 | 0.3090852 | 238.0157 | 81.6054 | 103.0638 | 936.017 | 682.8321 | 0.0006754422
1515.664 | 0.0002265316 | 0.007795022 | 64.73333 | 0.07866825 | 5.338334 | 1.98862 | 1.871512 | 0.1173733 | 0.05902247 | 0.9088866 | 0.005167253 | 0.0001793652 | 0.003904199 | 0.218574 | 0.2292426 | 0.7707574 | 0.009907584 | 0.3350959 | 258.0457 | 88.47279 | 111.737 | 1014.786 | 740.2949 | 0.0006536794
1641.314 | 0.0002202424 | 0.008015265 | 66.15 | 0.07256344 | 5.710817 | 1.988323 | 1.871453 | 0.1171323 | 0.05891009 | 0.9071561 | 0.004608943 | 0.0001728086 | 0.004077008 | 0.2213126 | 0.2393894 | 0.7606106 | 0.01034612 | 0.3632877 | 279.7552 | 95.91607 | 121.1376 | 1100.161 | 802.5764 | 0.0006303555
1778.541 | 0.0002265852 | 0.00824185 | 67.55 | 0.06687964 | 6.106015 | 1.988019 | 1.871389 | 0.1168872 | 0.05879583 | 0.9053966 | 0.004107111 | 0.0001783576 | 0.004255365 | 0.2187919 | 0.249862 | 0.750138 | 0.01079873 | 0.3941619 | 303.5303 | 104.0675 | 131.4325 | 1193.659 | 870.7838 | 0.000607168
1927.045 | 0.0002229074 | 0.008464757 | 68.93333 | 0.06163903 | 6.520528 | 1.987711 | 1.87132 | 0.1166399 | 0.0586805 | 0.9036206 | 0.003660449 | 0.0001742281 | 0.004429594 | 0.2213247 | 0.2600921 | 0.7399079 | 0.01124086 | 0.427674 | 329.3368 | 112.9155 | 142.607 | 1295.145 | 944.8187 | 0.0005833211
2087.424 | 0.0002286695 | 0.008693427 | 70.3 | 0.05681549 | 6.953417 | 1.9874 | 1.871245 | 0.1163903 | 0.05856412 | 0.9018285 | 0.003263545 | 0.0001795524 | 0.004609146 | 0.2212922 | 0.2706349 | 0.7293651 | 0.01169651 | 0.4639827 | 357.2969 | 122.5018 | 154.7141 | 1405.1 | 1025.032 | 0.0005603323
2260.914 | 0.0002270062 | 0.008920433 | 71.66666 | 0.05236698 | 7.405177 | 1.987084 | 1.871164 | 0.1161376 | 0.05844625 | 0.9000135 | 0.002910112 | 0.0001772675 | 0.004786413 | 0.2271959 | 0.2810435 | 0.7189565 | 0.01214636 | 0.5033975 | 387.6489 | 132.9082 | 167.8569 | 1524.462 | 1112.107 | 0.0005372322
2449.861 | 0.0002393164 | 0.009159749 | 73.03333 | 0.04823792 | 7.878583 | 1.98676 | 1.871076 | 0.1158797 | 0.05832593 | 0.8981606 | 0.002593378 | 0.0001885484 | 0.004974962 | 0.2241544 | 0.2921144 | 0.7078856 | 0.01262483 | 0.5464872 | 420.8307 | 144.2848 | 182.225 | 1654.952 | 1207.301 | 0.0005153285
2652.903 | 0.0002228189 | 0.009382568 | 74.38333 | 0.0444557 | 8.366794 | 1.986433 | 1.870981 | 0.1156191 | 0.05820436 | 0.8962886 | 0.002313236 | 0.0001715359 | 0.005146498 | 0.2271854 | 0.3021865 | 0.6978135 | 0.01306013 | 0.5929816 | 456.6344 | 156.5604 | 197.7285 | 1795.753 | 1310.017 | 0.0004922959
2873.946 | 0.000237518 | 0.009620086 | 75.73333 | 0.04094514 | 8.875479 | 1.986098 | 1.870878 | 0.1153521 | 0.05807977 | 0.8943699 | 0.002062148 | 0.0001849721 | 0.00533147 | 0.2288113 | 0.3130475 | 0.6869525 | 0.01352953 | 0.6438226 | 495.7854 | 169.9835 | 214.6814 | 1949.718 | 1422.335 | 0.000470765
3113.437 | 0.0002456242 | 0.009865711 | 77.1 | 0.03770374 | 9.401392 | 1.985755 | 1.870767 | 0.1150793 | 0.05795244 | 0.8924092 | 0.001838288 | 0.0001919433 | 0.005523413 | 0.2354272 | 0.3243178 | 0.6756822 | 0.01401662 | 0.6991722 | 538.4081 | 184.5971 | 233.1376 | 2117.335 | 1544.613 | 0.0004501977
3372.593 | 0.0002430743 | 0.01010878 | 78.43333 | 0.03471442 | 9.942848 | 1.985404 | 1.870646 | 0.1148004 | 0.05782218 | 0.8904033 | 0.001638933 | 0.0001881743 | 0.005711587 | 0.2435146 | 0.3353668 | 0.6646332 | 0.01449415 | 0.7593792 | 584.7714 | 200.4931 | 253.2135 | 2299.663 | 1677.623 | 0.0004297626
3653.821 | 0.0002609231 | 0.01036971 | 79.78333 | 0.03195003 | 10.50016 | 1.985044 | 1.870515 | 0.1145139 | 0.05768832 | 0.888342 | 0.001460911 | 0.0002045299 | 0.005916117 | 0.2467425 | 0.3473762 | 0.6526238 | 0.01501318 | 0.8250824 | 635.3671 | 217.8402 | 275.122 | 2498.635 | 1822.775 | 0.0004108898
3957.734 | 0.0002571736 | 0.01062688 | 81.1 | 0.02940418 | 11.06962 | 1.984676 | 1.870373 | 0.11422 | 0.05755098 | 0.8862271 | 0.001302587 | 0.0001993408 | 0.006115458 | 0.2571796 | 0.3590809 | 0.6409191 | 0.01551904 | 0.8965192 | 690.3781 | 236.7011 | 298.9425 | 2714.97 | 1980.593 | 0.0003921193
4297.557 | 0.0002808291 | 0.01090771 | 82.43333 | 0.02698385 | 11.66922 | 1.984285 | 1.870215 | 0.1139081 | 0.05740513 | 0.8839812 | 0.001157298 | 0.0002194418 | 0.0063349 | 0.2714041 | 0.3719658 | 0.6280342 | 0.01607591 | 0.9769327 | 752.3018 | 257.932 | 325.7562 | 2958.49 | 2158.243 | 0.0003740709
4641.941 | 0.000290188 | 0.0111979 | 83.81667 | 0.02489259 | 12.24017 | 1.983907 | 1.870054 | 0.1136066 | 0.05726407 | 0.8818091 | 0.001036052 | 0.0002308485 | 0.006565748 | 0.2780472 | 0.3855205 | 0.6144795 | 0.01666173 | 1.059006 | 815.5036 | 279.6012 | 353.1234 | 3207.037 | 2339.559 | 0.0003589388
5029.639 | 0.0002799165 | 0.01147781 | 85.2 | 0.02288108 | 12.84261 | 1.983503 | 1.869873 | 0.1132825 | 0.05711234 | 0.8794726 | 0.0009233504 | 0.000216124 | 0.006781872 | 0.2978184 | 0.3982107 | 0.6017893 | 0.01721018 | 1.152105 | 887.1957 | 304.1814 | 384.167 | 3488.972 | 2545.234 | 0.0003421752
5448.395 | 0.0003255541 | 0.01180337 | 86.56667 | 0.02103018 | 13.44973 | 1.983086 | 1.869678 | 0.1129477 | 0.05695556 | 0.8770582 | 0.0008231955 | 0.0002596742 | 0.007041547 | 0.3115694 | 0.413458 | 0.586542 | 0.01786915 | 1.253503 | 965.2792 | 330.9529 | 417.9782 | 3796.042 | 2769.244 | 0.0003279709
5901.640625 | 0.000340594 | 0.01214396 | 87.88333 | 0.01932307 | 14.06083 | 1.982654 | 1.869467 | 0.1126006 | 0.05679286 | 0.8745528 | 0.000733971 | 0.0002722727 | 0.007313819 | 0.3333051 | 0.429445 | 0.570555 | 0.01856009 | 1.364245 | 1050.558 | 360.1912 | 454.9049 | 4131.407 | 3013.895 | 0.0003144903
6392.669 | 0.0003384287 | 0.01248239 | 89.2 | 0.01774712 | 14.6744 | 1.982207 | 1.869238 | 0.1122394 | 0.05662343 | 0.8719438 | 0.0006544061 | 0.0002673309 | 0.00758115 | 0.3516135 | 0.4451418 | 0.5548582 | 0.01923849 | 1.485391 | 1143.848 | 392.1764 | 495.3006 | 4498.278 | 3281.531 | 0.0003009461
6925.73 | 0.0003782418 | 0.01286063 | 90.48333 | 0.01628959 | 15.28952 | 1.981741 | 1.868989 | 0.1118621 | 0.05644638 | 0.8692174 | 0.0005833237 | 0.0003039963 | 0.007885147 | 0.366641 | 0.4629915 | 0.5370085 | 0.02000993 | 1.618298 | 1246.195 | 427.2668 | 539.6182 | 4900.766 | 3575.149 | 0.0002889216
7212.866 | 0.0002035201 | 0.01306415 | 91.65 | 0.01559391 | 15.60092 | 1.981496 | 1.868856 | 0.1116628 | 0.05635277 | 0.867776 | 0.0005502765 | 0.0001642868 | 0.008049433 | 0.41474 | 0.472638 | 0.527362 | 0.02042684 | 1.690493 | 1301.79 | 446.328 | 563.6916 | 5119.399 | 3734.643 | 0.0002832
7500.279 | 0.0002329731 | 0.01329713 | 92.8 | 0.01495102 | 15.89974 | 1.981254 | 1.868722 | 0.1114669 | 0.05626077 | 0.8663592 | 0.0005202573 | 0.0001944231 | 0.008243856 | 0.450115 | 0.4840539 | 0.5159461 | 0.02092022 | 1.763185 | 1357.767 | 465.5201 | 587.9303 | 5339.533 | 3895.233 | 0.0002789259
8125.154 | 0.0004411461 | 0.01373827 | 94.05 | 0.01371057 | 16.5085 | 1.98075 | 1.86843 | 0.1110557 | 0.0560675 | 0.8633831 | 0.000463791 | 0.0003602194 | 0.008604076 | 0.4609351 | 0.5052049 | 0.4947951 | 0.02183434 | 1.922707 | 1480.609 | 507.6375 | 641.1226 | 5822.621 | 4247.649 | 0.0002687252
8802.865 | 0.0004485184 | 0.01418679 | 95.3 | 0.01256484 | 17.11189 | 1.980223 | 1.868114 | 0.1106242 | 0.05586451 | 0.8602572 | 0.0004134011 | 0.0003635902 | 0.008967666 | 0.4290619 | 0.5265538 | 0.4734462 | 0.02275701 | 2.09803 | 1615.62 | 553.9267 | 699.5838 | 6353.56 | 4634.974 | 0.0002585182
9168.327 | 0.0001829257 | 0.01436972 | 96.48333 | 0.01201751 | 17.41531 | 1.979944 | 1.867944 | 0.110395 | 0.05575661 | 0.8585957 | 0.0003899499 | 0.0001378097 | 0.009105476 | 0.4712069 | 0.5346455 | 0.4653545 | 0.02310673 | 2.193582 | 1689.201 | 579.1547 | 731.4456 | 6642.927 | 4846.069 | 0.0002520277
9535.149 | 0.0002971832 | 0.0146669 | 97.66666 | 0.01151049 | 17.70575 | 1.979668 | 1.867773 | 0.1101686 | 0.05565001 | 0.8569541 | 0.0003685943 | 0.0002526264 | 0.009358102 | 0.5129407 | 0.549479 | 0.450521 | 0.02374781 | 2.290206 | 1763.608 | 604.6656 | 763.6647 | 6935.537 | 5059.531 | 0.0002490555
10329.55 | 0.0005236166 | 0.01519052 | 98.95 | 0.01053641 | 18.29062 | 1.979092 | 1.867403 | 0.1096925 | 0.05542566 | 0.8534993 | 0.0003285893 | 0.0004299164 | 0.009788018 | 0.5380769 | 0.5747223 | 0.4252777 | 0.0248388 | 2.501935 | 1926.652 | 660.5666 | 834.265 | 7576.723 | 5527.282 | 0.0002404635
11190.01 | 0.000488502 | 0.01567902 | 100.25 | 0.00963806 | 18.86381 | 1.978487 | 1.867001 | 0.1091903 | 0.05518877 | 0.8498516 | 0.0002929306 | 0.000389665 | 0.01017768 | 0.5777081 | 0.5976023 | 0.4023977 | 0.02582764 | 2.735136 | 2106.233 | 722.137 | 912.0256 | 8282.939 | 6042.472 | 0.0002308098
12121.96 | 0.0006712731 | 0.01635029 | 101.5833 | 0.008809716 | 19.42372 | 1.977852 | 1.866567 | 0.108661 | 0.05493891 | 0.846004 | 0.0002611474 | 0.0005671145 | 0.0107448 | 0.6180682 | 0.6309015 | 0.3690985 | 0.02726679 | 2.992311 | 2304.274 | 790.0368 | 997.78 | 9061.752 | 6610.622 | 0.0002249371
13131.75 | 0.0006368756 | 0.01698717 | 102.9167 | 0.008045739 | 19.96915 | 1.977184 | 1.866096 | 0.1081014 | 0.05467444 | 0.8419314 | 0.0002328071 | 0.0005267375 | 0.01127154 | 0.656398 | 0.6618299 | 0.3381701 | 0.02860348 | 3.276443 | 2523.075 | 865.0542 | 1092.523 | 9922.204 | 7238.329 | 0.0002178192
14223.67 | 0.0005973112 | 0.01758448 | 104.2833 | 0.007342602 | 20.4978 | 1.976481 | 1.865587 | 0.1075092 | 0.05439425 | 0.8376167 | 0.0002075841 | 0.0004807554 | 0.01175229 | 0.6810228 | 0.6900584 | 0.3099416 | 0.02982348 | 3.5902 | 2764.687 | 947.8928 | 1197.145 | 10872.37 | 7931.48 | 0.000209675
15408.11 | 0.0007498357 | 0.01833431 | 105.6667 | 0.006693544 | 21.01029 | 1.975739 | 1.865035 | 0.1068806 | 0.0540965 | 0.8330317 | 0.0001850639 | 0.000626113 | 0.0123784 | 0.6451616 | 0.7268218 | 0.2731782 | 0.03141235 | 3.938333 | 3032.773 | 1039.808 | 1313.229 | 11926.63 | 8700.578 | 0.0002038689
16691.34 | 0.0005723499 | 0.01890666 | 107.1 | 0.006095373 | 21.50501 | 1.974955 | 1.864436 | 0.1062111 | 0.05377902 | 0.8281427 | 0.0001649848 | 0.0004405933 | 0.012819 | 0.7300179 | 0.7526921 | 0.2473079 | 0.03253043 | 4.324823 | 3330.395 | 1141.85 | 1442.103 | 13097.06 | 9554.412 | 0.0001948941
18080.76 | 0.000824945 | 0.01973161 | 108.5667 | 0.005544566 | 21.98099 | 1.974126 | 1.863789 | 0.1054996 | 0.05344117 | 0.8229402 | 0.0001470921 | 0.0006849056 | 0.0135039 | 0.6964964 | 0.7929076 | 0.2070924 | 0.0342685 | 4.754458 | 3661.242 | 1255.283 | 1585.364 | 14398.14 | 10503.56 | 0.0001895302
19585.84 | 0.0006949101 | 0.02042652 | 110.0667 | 0.005037304 | 22.43792 | 1.973247 | 1.863087 | 0.1047403 | 0.05308019 | 0.8173815 | 0.0001311399 | 0.0005454829 | 0.01404939 | 0.7140655 | 0.8249367 | 0.1750633 | 0.03565276 | 5.233238 | 4029.934 | 1381.692 | 1745.013 | 15848.05 | 11561.29 | 0.0001820333
21215.59 | 0.0006420091 | 0.02106853 | 111.4333 | 0.004570483 | 22.87527 | 1.972316 | 1.862327 | 0.1039287 | 0.05269374 | 0.8114305 | 0.0001169225 | 0.0004822713 | 0.01453166 | 0.621289 | 0.8532542 | 0.1467458 | 0.0368766 | 5.76775 | 4441.543 | 1522.815 | 1923.245 | 17466.74 | 12742.13 | 0.0001738185
22983.04 | 0.0006340463 | 0.02170257 | 112.7167 | 0.004140443 | 23.29346 | 1.971326 | 1.861503 | 0.1030584 | 0.05227874 | 0.8050399 | 0.000104233 | 0.0004627668 | 0.01499442 | 0.5379209 | 0.8804264 | 0.1195736 | 0.03805095 | 6.366809 | 4902.857 | 1680.98 | 2123 | 19280.9 | 14065.57 | 0.0001655611
24896.33 | 0.0005292445 | 0.02223182 | 113.9833 | 0.003745221 | 23.69167 | 1.970274 | 1.860611 | 0.1021249 | 0.05183283 | 0.7981734 | 9.292806e-05 | 0.0003455076 | 0.01533993 | 0.4901956 | 0.9007136 | 0.09928644 | 0.03892774 | 7.038678 | 5420.24 | 1858.368 | 2347.033 | 21315.55 | 15549.87 | 0.0001563594
26968.76 | 0.000565283 | 0.0227971 | 115.2 | 0.00338197 | 24.07024 | 1.969154 | 1.859644 | 0.1011221 | 0.05135305 | 0.7907853 | 8.28499e-05 | 0.0003679166 | 0.01570785 | 0.4192108 | 0.9223165 | 0.07768351 | 0.03986139 | 7.794689 | 6002.418 | 2057.972 | 2599.123 | 23605.01 | 17220.05 | 0.0001478058
29199.75 | 0.0005012043 | 0.02329831 | 116.4167 | 0.003050217 | 24.42729 | 1.967967 | 1.858604 | 0.1000499 | 0.05083919 | 0.7828724 | 7.391542e-05 | 0.000290183 | 0.01599803 | 0.3547679 | 0.9393551 | 0.06064486 | 0.04059778 | 8.64247 | 6655.264 | 2281.805 | 2881.814 | 26172.39 | 19092.97 | 0.0001390347
31631.28 | 0.0004200526 | 0.02371836 | 117.6167 | 0.002743708 | 24.76755 | 1.966693 | 1.85747 | 0.0988876 | 0.05028116 | 0.7742792 | 6.589662e-05 | 0.0001913068 | 0.01618934 | 0.2904899 | 0.9505881 | 0.04941191 | 0.04108326 | 9.607948 | 7398.746 | 2536.713 | 3203.751 | 29096.19 | 21225.91 | 0.0001298818
34248.9 | 0.000457732 | 0.02417609 | 118.8 | 0.002464244 | 25.08722 | 1.965341 | 1.856249 | 0.09764264 | 0.0496823 | 0.7650574 | 5.878808e-05 | 0.000212709 | 0.01640205 | 0.2550665 | 0.9630777 | 0.03692229 | 0.04162304 | 10.69756 | 8237.82 | 2824.395 | 3567.081 | 32395.92 | 23633.09 | 0.000121531
37097.46 | 0.0004720315 | 0.02464812 | 119.9833 | 0.002206906 | 25.39027 | 1.963888 | 1.854921 | 0.0962939 | 0.04903228 | 0.7550477 | 5.241733e-05 | 0.0002065831 | 0.01660863 | 0.2953513 | 0.9752076 | 0.02479237 | 0.04214728 | 11.94496 | 9198.4 | 3153.737 | 3983.024 | 36173.48 | 26388.85 | 0.0001136123
40186.21 | 0.0005742554 | 0.02522238 | 121.1667 | 0.001971175 | 25.67594 | 1.962333 | 1.85348 | 0.09483797 | 0.04832919 | 0.7442209 | 4.673149e-05 | 0.0002877123 | 0.01689634 | 0.2059246 | 0.9921012 | 0.007898787 | 0.0428774 | 13.37345 | 10298.43 | 3530.889 | 4459.349 | 40499.42 | 29544.66 | 0.0001066968
43540.5 | 0.0002006665 | 0.02542304 | 122.3667 | 0.001755255 | 25.94513 | 1.960663 | 1.851916 | 0.09325986 | 0.04756548 | 0.7324605 | 4.165091e-05 | 0 | 0.01689634 | 0.1197721 | 0.9921012 | 0.007898787 | 0.0428774 | 15.01857 | 11565.27 | 3965.237 | 5007.911 | 45481.41 | 33179.06 | 9.847705e-05
47170.32 | 0.0003314037 | 0.02575445 | 123.5333 | 0.00155849 | 26.19749 | 1.958874 | 1.850223 | 0.09155602 | 0.0467391 | 0.7197351 | 3.712771e-05 | 0 | 0.01689634 | 0.04537615 | 0.9921012 | 0.007898787 | 0.0428774 | 16.91471 | 13025.43 | 4465.86 | 5640.175 | 51223.58 | 37368.02 | 9.089911e-05
51101.11 | 0.0004712269 | 0.02622567 | 124.7167 | 0.001379332 | 26.43393 | 1.956957 | 1.84839 | 0.0897157 | 0.04584449 | 0.7059591 | 3.309725e-05 | 0.0001090309 | 0.01700537 | 0.04541676 | 0.9985032 | 0.001496827 | 0.04315409 | 19.11172 | 14717.27 | 5045.92 | 6372.764 | 57876.89 | 42221.67 | 8.444843e-05
55354.57 | 0.0003842264 | 0.0266099 | 125.9167 | 0.001216619 | 26.65502 | 1.954902 | 1.846406 | 0.08772802 | 0.04487593 | 0.6910441 | 2.950806e-05 | 0 | 0.01700537 | 0.05607112 | 0.9985032 | 0.001496827 | 0.04315409 | 21.66776 | 16685.58 | 5720.772 | 7225.07 | 65617.47 | 47868.48 | 7.795939e-05
59960.15 | 0.0004483014 | 0.0270582 | 127.1 | 0.001069045 | 26.86164 | 1.952696 | 1.844257 | 0.08557973 | 0.04382645 | 0.6748832 | 2.630931e-05 | 2.549226e-05 | 0.01703087 | 0 | 1 | 0 | 0.04321878 | 24.65884 | 18988.91 | 6510.485 | 8222.441 | 74675.5 | 54476.39 | 7.207917e-05

## A18 Summary
|  | Sample Image Not Available | Data Summary |  |  | Pore Throat Radius Histogram
|  |  | Sample Weight | 5.081 | g | Porosity < 10 nm | 3.011632 | %
|  |  | Intrusion Pressure | 116 | psia | Porosity 10-100 nm | 2.047301 | %
|  |  | Intrusion Porosity | 4.321878 | % | Porosity 100-1000 nm | 1.215205 | %
Well | Iniskin Bay Association 1 |  | Total Porosity | 6.493931 | % | Porosity 1000-10000 nm | 0.2197943 | %
Sample ID | A18 |  | Bulk Density | 2.537674 | g/cc | Porosity > 100000 nm | 0 | %
Sample Depth, ft | 6070 |  | Grain Density | 2.713913 | g/cc | Porosity >= 10 nm | 3.4823 | %
Sample Type | Cuttings |  | Permeability to Air (Swanson) | 0.002295584 | mD | Porosity >= 20 nm | 2.622752 | %
Sample Material | +10 Mesh |  | Permeability to Air (500 psi) | 0.0002942988 | mD | Porosity >= 40 nm | 2.068706 | %
Sample Cleaning | Solvent |  | Permeability to Air (1500 psi) | 6.602875e-05 | mD | Median Pore Throat Radius | 0.01495102 | µm

## A19 Data
MERCURY INJECTION CAPILLARY PRESSURE
Sample Metadata |  |  |  | Data Summary |  |  |  |  | System Parameters |  |  |  | Fluid Pressure Gradients |  |  |  |  | Fluid Parameters |  | Air/Hg | Air/Water | Air/Oil | Oil/Water
Client |  | Hilcorp Energy |  | Intrusion Porosity, fraction |  |  | 0.01228398 |  | Pen Volume, mL |  | 14.7116 |  | Water, psia/ft |  |  | 0.47 |  | Hg Contact Angle |  | 140 | 0 | 0 | 0
Well |  | Iniskin Bay Association 1 |  | Total Porosity, fraction |  |  | 0.03086381 |  | Pen Weight, g |  | 82.586 |  | Oil, psia/ft |  |  | 0.287 |  | Hg IFT |  | 485 | 0 | 0 | 0
Sample ID |  | A19 |  | Bulk Density, g/cc |  |  | 2.523978 |  | Sample Weight, g |  | 4.095 |  | Gas, psia/ft |  |  | 0.114 |  | Lab Contact Angle |  | 0 | 0 | 0 | 30
Sample Depth, ft |  | 8505 |  | Grain Density, g/cc |  |  | 2.604359 |  | Assembly Weight, g |  | 263.82 | [6 empty] | Lab IFT |  | 0 | 70 | 24 | 35
Sample Weight, g |  | 4.095 |  | Permeability to Air, mD (Swanson) |  |  | 8.297554e-06 |  | Total Pore Volume, mL |  | 0.05007464 |  | Threshold Pressures |  |  |  |  | Reservoir Contact Angle |  | 0 | 0 | 0 | 30
Sample Type |  | Core Chip |  | Permeability to Air, mD (500 psi) |  |  | 7.263213e-06 |  | Hg Intrusion Volume, mL |  | 0.01993001 |  | Closure Pressure, psia |  |  | 6 |  | Reservoir IFT |  | 0 | 50 | 0 | 25
Sample Material |  | Intact |  | Permeability to Air, mD (1500 psi) |  |  | 9.315321e-07 |  | Bulk Volume, mL |  | 1.622439 |  | Intrusion Pressure, psia |  |  | 457 |  | Lab T*cos(theta) |  |  | 70 | 24 | 30.31089
Sample Cleaning |  | Solvent |  | Median Pore Throat Radius, um |  |  | 0.004569743 |  | Bulk Modulus (Grain), GPa |  | 24.48215 | [6 empty] | Reservoir T*cos(theta) |  |  | 50 |  | 21.65064
[18 empty] | IFT*cos(contact angle) |  | 371.5316
Raw Data |  |  |  | Pore Size | Sample Compression | [6 empty] | Mercury Intrusion | [5 empty] | Capillary Conversions
Injection Pressure | Incremental Volume | Cumulative Volume | Elapsed Time | Pore Throat Radius | Bulk Modulus | Bulk Volume | Grain Volume | Pore Volume | Total Porosity | Normalized Porosity Reduction | Normalized Permeability Reduction | Incremental Volume | Cumulative Volume | Log Normalized Pore Volume | Hg Saturation | 1.0 - Hg Saturation | Cumulative Intrusion Porosity | Leverett J Function | Gas-Water Pressure | Gas-Oil Pressure | Oil-Water Pressure | HAFW Gas-Water | HAFW Oil-Water | Swanson Stressed Sb/Pc
psia | mL/g | mL/g | minutes | um | GPa | mL | mL | mL | fraction | fraction | fraction | mL/g | mL/g | fraction | fraction | fraction | fraction |  | psia | psia | psia | ft | ft
4.964061 | 0 | 0 | 27.63333 | 21.70473
5.173958 | 3.807525e-05 | 3.807525e-05 | 28.38333 | 20.82455 |  | 1.622439 | 1.572364 | 0.05007464 | 0.03086381 | 1 | 1 | 0 | 0 | 0 | 0 | 1 | 0 | 0.0004191755 | 0.9748109 | 0.3342209 | 0.4221055 | 3.833526 | 2.796589 | 0
5.606868 | 1.903763e-05 | 5.711287e-05 | 29.26667 | 19.21761 |  | 1.622439 | 1.572364 | 0.05007464 | 0.03086381 | 1 | 1 | 0 | 0 | 0 | 0 | 1 | 0 | 0.0004542262 | 1.056323 | 0.3621679 | 0.4574012 | 4.154079 | 3.030435 | 0
6.076301 | 0 | 5.711287e-05 | 30.16667 | 17.73438 | 0.04268781 | 1.622316 | 1.572364 | 0.04995147 | 0.03079023 | 0.997616 | 1 | 0 | 0 | 0 | 0 | 1 | 0 | 0.0004922158 | 1.144669 | 0.3924581 | 0.4956564 | 4.501509 | 3.283887 | 0
6.582983 | 9.518812e-06 | 6.663168e-05 | 31.08333 | 16.37151 | 0.04760596 | 1.622197 | 1.572364 | 0.04983237 | 0.03071907 | 0.9953103 | 0.8536083 | 0 | 0 | 0 | 0 | 1 | 0 | 0.000533191 | 1.239959 | 0.4251288 | 0.536918 | 4.876244 | 3.55726 | 0
7.132503 | 0 | 6.663168e-05 | 32 | 15.11313 | 0.05309545 | 1.622081 | 1.572363 | 0.04971655 | 0.03064986 | 0.9930679 | 0.7285288 | 0 | 0 | 0 | 0 | 1 | 0 | 0.0005775865 | 1.343203 | 0.4605266 | 0.5816238 | 5.282257 | 3.85345 | 0
7.728504 | 1.903762e-05 | 8.566931e-05 | 32.95 | 13.95162 | 0.05922278 | 1.621968 | 1.572363 | 0.04960411 | 0.03058266 | 0.9908907 | 0.6216801 | 0 | 0 | 0 | 0 | 1 | 0 | 0.0006256724 | 1.455028 | 0.4988669 | 0.6300458 | 5.722022 | 4.174262 | 0
8.373579 | 1.903762e-05 | 0.0001047069 | 33.9 | 12.88195 | 0.06604748 | 1.621859 | 1.572363 | 0.04949516 | 0.03051755 | 0.9887809 | 0.5305936 | 0 | 0 | 0 | 0 | 1 | 0 | 0.000677626 | 1.575849 | 0.5402911 | 0.6823626 | 6.197159 | 4.520878 | 0
9.071694 | 4.283465e-05 | 0.0001475416 | 34.86666 | 11.897 | 0.07364742 | 1.621753 | 1.572362 | 0.04938979 | 0.03045457 | 0.9867405 | 0.4529319 | 0 | 0 | 0 | 0 | 1 | 0 | 0.0007337265 | 1.706313 | 0.5850216 | 0.7388553 | 6.71022 | 4.895161 | 0
9.830625 | 2.855645e-05 | 0.000176098 | 35.85 | 10.9863 | 0.08214861 | 1.62165 | 1.572362 | 0.04928735 | 0.03039334 | 0.9847564 | 0.3864343 | 0 | 0 | 0 | 0 | 1 | 0 | 0.0007945479 | 1.847756 | 0.6335163 | 0.8001017 | 7.266456 | 5.300939 | 0
10.6481 | 2.379704e-05 | 0.0001998951 | 36.86666 | 10.15195 | 0.09156963 | 1.62155 | 1.572362 | 0.04918855 | 0.03033428 | 0.9828429 | 0.3300023 | 0 | 0 | 0 | 0 | 1 | 0 | 0.0008598489 | 1.999616 | 0.6855827 | 0.8658592 | 7.863659 | 5.736604 | 0
11.53546 | 1.427821e-05 | 0.0002141733 | 37.88334 | 9.381467 | 0.1020895 | 1.621453 | 1.572361 | 0.04909246 | 0.03027684 | 0.9809819 | 0.2817191 | 0 | 0 | 0 | 0 | 1 | 0 | 0.0009304666 | 2.163841 | 0.7418882 | 0.9369705 | 8.509486 | 6.20774 | 0
12.49959 | 2.379704e-05 | 0.0002379703 | 38.93333 | 8.669604 | 0.1138471 | 1.621358 | 1.572361 | 0.04899904 | 0.03022099 | 0.9791722 | 0.2403932 | 0 | 0 | 0 | 0 | 1 | 0 | 0.001006867 | 2.341514 | 0.8028049 | 1.013905 | 9.208202 | 6.717459 | 0
13.54017 | 1.903762e-05 | 0.0002570079 | 40 | 8.016188 | 0.1268993 | 1.621266 | 1.57236 | 0.04890872 | 0.03016699 | 0.9774226 | 0.2052533 | 0 | 0 | 0 | 0 | 1 | 0 | 0.001088939 | 2.532376 | 0.8682431 | 1.096551 | 9.958781 | 7.265012 | 0
14.66925 | 1.903763e-05 | 0.0002760456 | 41.1 | 7.413027 | 0.1414637 | 1.621177 | 1.57236 | 0.04882095 | 0.03011451 | 0.9757222 | 0.1752056 | 0 | 0 | 0 | 0 | 1 | 0 | 0.001177541 | 2.738422 | 0.9388877 | 1.185772 | 10.76908 | 7.85613 | 0
15.89283 | 2.379701e-05 | 0.0002998426 | 42.21667 | 6.856912 | 0.1576937 | 1.62109 | 1.572359 | 0.04873579 | 0.03006359 | 0.9740724 | 0.1495502 | 0 | 0 | 0 | 0 | 1 | 0 | 0.001273043 | 2.960516 | 1.015034 | 1.281941 | 11.64248 | 8.493285 | 0
17.21878 | 2.379704e-05 | 0.0003236396 | 43.38334 | 6.344053 | 0.1757763 | 1.621006 | 1.572359 | 0.04865317 | 0.03001418 | 0.9724716 | 0.1276472 | 0 | 0 | 0 | 0 | 1 | 0 | 0.001375956 | 3.199847 | 1.09709 | 1.385574 | 12.58367 | 9.179889 | 0
18.6529 | 2.855645e-05 | 0.000352196 | 44.58333 | 5.871748 | 0.1958812 | 1.620924 | 1.572358 | 0.04857316 | 0.02996634 | 0.9709215 | 0.1089802 | 0 | 0 | 0 | 0 | 1 | 0 | 0.001486634 | 3.457233 | 1.185337 | 1.497026 | 13.59586 | 9.918291 | 0
20.20753 | 2.379704e-05 | 0.0003759931 | 45.83333 | 5.435578 | 0.2182805 | 1.620845 | 1.572357 | 0.04849549 | 0.02991989 | 0.9694165 | 0.09303345 | 0 | 0 | 0 | 0 | 1 | 0 | 0.001605927 | 3.734653 | 1.280453 | 1.617152 | 14.68684 | 10.71417 | 0
21.89075 | 2.855645e-05 | 0.0004045495 | 47.11666 | 5.033065 | 0.2432007 | 1.620767 | 1.572357 | 0.04842019 | 0.02987486 | 0.9679575 | 0.07942718 | 0 | 0 | 0 | 0 | 1 | 0 | 0.001734359 | 4.033327 | 1.382855 | 1.746482 | 15.8614 | 11.57102 | 0
23.71503 | 2.379701e-05 | 0.0004283465 | 48.48333 | 4.661035 | 0.2709476 | 1.620692 | 1.572356 | 0.04834708 | 0.02983113 | 0.9665408 | 0.067806 | 0 | 0 | 0 | 0 | 1 | 0 | 0.00187279 | 4.355256 | 1.493231 | 1.885881 | 17.12741 | 12.49459 | 0
25.68993 | 4.283467e-05 | 0.0004711812 | 49.9 | 4.317378 | 0.3017985 | 1.620619 | 1.572355 | 0.04827628 | 0.02978879 | 0.9651689 | 0.05789141 | 0 | 0 | 0 | 0 | 1 | 0 | 0.002021862 | 4.701928 | 1.61209 | 2.035994 | 18.49073 | 13.48914 | 0
27.82947 | 4.283464e-05 | 0.0005140158 | 51.41667 | 3.99951 | 0.3361163 | 1.620548 | 1.572354 | 0.04820765 | 0.02974775 | 0.9638391 | 0.04942594 | 0 | 0 | 0 | 0 | 1 | 0 | 0.002182553 | 5.075622 | 1.740213 | 2.197809 | 19.96031 | 14.56121 | 0
30.14772 | 4.283467e-05 | 0.0005568505 | 53.03333 | 3.705303 | 0.3742849 | 1.620479 | 1.572353 | 0.04814111 | 0.02970795 | 0.9625498 | 0.04219691 | 0 | 0 | 0 | 0 | 1 | 0 | 0.002355851 | 5.478634 | 1.878389 | 2.372318 | 21.54519 | 15.71739 | 0
38.81157 | 0 | 0.0005568505 | 4.116667 | 2.911776 | 0.5249586 | 1.620294 | 1.572349 | 0.04796356 | 0.02960176 | 0.959109 | 0.02561363 | 0 | 0 | 0 | 0 | 1 | 0 | 0.002997876 | 6.971691 | 2.390294 | 3.018831 | 27.41676 | 20.00075 | 0
41.74097 | 0 | 0.0005568505 | 5.166667 | 2.716421 | 0.5784432 | 1.620238 | 1.572348 | 0.04790914 | 0.0295692 | 0.9580542 | 0.02218291 | 0 | 0 | 0 | 0 | 1 | 0 | 0.003213472 | 7.473069 | 2.562195 | 3.235934 | 29.38847 | 21.43913 | 0
44.28781 | 0 | 0.0005568505 | 6.216667 | 2.567046 | 0.6258703 | 1.620192 | 1.572346 | 0.04786542 | 0.02954305 | 0.9572067 | 0.01973266 | 0 | 0 | 0 | 0 | 1 | 0 | 0.003400461 | 7.907922 | 2.711287 | 3.424231 | 31.09857 | 22.68666 | 0
48.50706 | 2.455781e-06 | 0.0005593063 | 7.416667 | 2.353199 | 0.7062018 | 1.620126 | 1.572344 | 0.04780121 | 0.02950463 | 0.9559621 | 0.01648475 | 0 | 0 | 0 | 0 | 1 | 0 | 0.003709478 | 8.626553 | 2.957675 | 3.735407 | 33.92465 | 24.74831 | 0
52.24218 | 0 | 0.0005593063 | 8.633333 | 2.191938 | 0.7790096 | 1.620072 | 1.572343 | 0.04774968 | 0.0294738 | 0.9549631 | 0.01423686 | 0 | 0 | 0 | 0 | 1 | 0 | 0.003982385 | 9.26121 | 3.175272 | 4.010221 | 36.42049 | 26.56904 | 0
56.94012 | 5.055976e-06 | 0.0005643623 | 9.9 | 2.018324 | 0.8726438 | 1.620012 | 1.572341 | 0.04769183 | 0.02943919 | 0.9538417 | 0.01200903 | 0 | 0 | 0 | 0 | 1 | 0 | 0.004324945 | 10.05785 | 3.448405 | 4.355176 | 39.55334 | 28.85448 | 0
61.88974 | 2.989138e-06 | 0.0005673514 | 11.08333 | 1.863135 | 0.9735494 | 1.619955 | 1.572338 | 0.04763721 | 0.0294065 | 0.9527826 | 0.01018513 | 0 | 0 | 0 | 0 | 1 | 0 | 0.004685191 | 10.89562 | 3.73564 | 4.71794 | 42.84793 | 31.25791 | 0
66.49029 | 5.333859e-06 | 0.0005726853 | 12.26667 | 1.739031 | 1.069215 | 1.619907 | 1.572336 | 0.047591 | 0.02937885 | 0.9518866 | 0.008839474 | 0 | 0 | 0 | 0 | 1 | 0 | 0.005019543 | 11.67317 | 4.002229 | 5.05463 | 45.90571 | 33.48859 | 0
72.03237 | 0 | 0.0005726853 | 13.45 | 1.609999 | 1.186622 | 1.619855 | 1.572334 | 0.04754083 | 0.02934882 | 0.9509137 | 0.007545929 | 0 | 0 | 0 | 0 | 1 | 0 | 0.00542183 | 12.6087 | 4.322984 | 5.459728 | 49.58478 | 36.17251 | 0
78.35337 | 4.167028e-06 | 0.0005768523 | 14.58333 | 1.484513 | 1.3231 | 1.619801 | 1.572331 | 0.04748951 | 0.02931811 | 0.9499186 | 0.006390279 | 0 | 0 | 0 | 0 | 1 | 0 | 0.005880138 | 13.67452 | 4.688407 | 5.92124 | 53.7762 | 39.23018 | 0
84.80865 | 2.989138e-06 | 0.0005798414 | 15.75 | 1.375157 | 1.464966 | 1.619752 | 1.572328 | 0.04744218 | 0.02928978 | 0.9490007 | 0.005464759 | 0 | 0 | 0 | 0 | 1 | 0 | 0.006347744 | 14.76196 | 5.061242 | 6.392114 | 58.05263 | 42.34987 | 0
92.04702 | 4.700443e-06 | 0.0005845419 | 17 | 1.270308 | 1.626635 | 1.619703 | 1.572325 | 0.04739439 | 0.02926117 | 0.9480737 | 0.004648107 | 0 | 0 | 0 | 0 | 1 | 0 | 0.006871672 | 15.98037 | 5.478986 | 6.919705 | 62.84417 | 45.84534 | 0
99.75437 | 6.000511e-06 | 0.0005905424 | 18.28333 | 1.174978 | 1.801352 | 1.619655 | 1.572321 | 0.04734844 | 0.02923366 | 0.9471826 | 0.003965159 | 0 | 0 | 0 | 0 | 1 | 0 | 0.007429195 | 17.27692 | 5.923515 | 7.481125 | 67.94293 | 49.56493 | 0
107.9115 | 0 | 0.0005905424 | 19.58333 | 1.088563 | 1.988684 | 1.619609 | 1.572317 | 0.04730438 | 0.02920729 | 0.9463279 | 0.003394682 | 0 | 0 | 0 | 0 | 1 | 0 | 0.008018961 | 18.64844 | 6.393752 | 8.075013 | 73.33658 | 53.49964 | 0
116.9447 | 4.655973e-06 | 0.0005951984 | 20.8 | 1.006611 | 2.198496 | 1.619563 | 1.572313 | 0.04726024 | 0.02918086 | 0.9454718 | 0.002896027 | 0 | 0 | 0 | 0 | 1 | 0 | 0.008671809 | 20.16667 | 6.914287 | 8.732425 | 79.30714 | 57.85521 | 0
126.3042 | 0 | 0.0005951984 | 22.06667 | 0.9337927 | 2.417942 | 1.61952 | 1.572309 | 0.04721865 | 0.02915596 | 0.9446648 | 0.002487262 | 0 | 0 | 0 | 0 | 1 | 0 | 0.009348051 | 21.7393 | 7.453475 | 9.413394 | 85.49163 | 62.36685 | 0
137.6634 | 0 | 0.0005951984 | 23.33333 | 0.8584408 | 2.686319 | 1.619473 | 1.572304 | 0.04717318 | 0.02912873 | 0.9437828 | 0.002098012 | 0 | 0 | 0 | 0 | 1 | 0 | 0.0101686 | 23.64752 | 8.107723 | 10.23968 | 92.99588 | 67.84126 | 0
149.3647 | 0 | 0.0005951984 | 24.6 | 0.7925671 | 2.964299 | 1.619428 | 1.572298 | 0.04713072 | 0.0291033 | 0.9429589 | 0.001785622 | 0 | 0 | 0 | 0 | 1 | 0 | 0.01101376 | 25.61297 | 8.781591 | 11.09074 | 100.7252 | 73.47985 | 0
161.133 | 0 | 0.0005951984 | 25.9 | 0.7357857 | 3.244632 | 1.619388 | 1.572293 | 0.04709169 | 0.02907993 | 0.9422015 | 0.001537088 | 0 | 0 | 0 | 0 | 1 | 0 | 0.0118637 | 27.58956 | 9.459277 | 11.94663 | 108.4983 | 79.15037 | 0
174.4289 | 3.500318e-06 | 0.0005986987 | 27.16667 | 0.6806883 | 3.56141 | 1.619346 | 1.572287 | 0.04705149 | 0.02905586 | 0.9414216 | 0.001314159 | 0 | 0 | 0 | 0 | 1 | 0 | 0.01282399 | 29.82275 | 10.22494 | 12.91363 | 117.2805 | 85.55708 | 0
189.4346 | 4.889327e-06 | 0.000603588 | 28.4 | 0.6276412 | 3.917971 | 1.619303 | 1.57228 | 0.04701025 | 0.02903115 | 0.9406212 | 0.001116393 | 0 | 0 | 0 | 0 | 1 | 0 | 0.01390785 | 32.34332 | 11.08914 | 14.00507 | 127.1928 | 92.78821 | 0
204.9569 | 1.03676e-05 | 0.0006139556 | 29.7 | 0.5808129 | 4.284688 | 1.619263 | 1.572273 | 0.04697124 | 0.02900779 | 0.9398641 | 0.0009554813 | 0 | 0 | 0 | 0 | 1 | 0 | 0.01502918 | 34.95102 | 11.98321 | 15.13423 | 137.4478 | 100.2693 | 0
222.5294 | 1.966837e-06 | 0.0006159224 | 31 | 0.535568 | 4.696057 | 1.619221 | 1.572265 | 0.04693091 | 0.02898363 | 0.9390815 | 0.0008121208 | 0 | 0 | 0 | 0 | 1 | 0 | 0.01629885 | 37.90368 | 12.99555 | 16.41278 | 149.0594 | 108.7401 | 0
240.9547 | 1.183437e-05 | 0.0006277568 | 32.31667 | 0.495117 | 5.121908 | 1.619181 | 1.572257 | 0.04689215 | 0.02896041 | 0.9383291 | 0.000693976 | 0 | 0 | 0 | 0 | 1 | 0 | 0.01763046 | 41.00041 | 14.05728 | 17.7537 | 161.2376 | 117.6241 | 0
260.6665 | 3.122492e-06 | 0.0006308793 | 33.63334 | 0.4580914 | 5.570134 | 1.619142 | 1.572248 | 0.04685399 | 0.02893755 | 0.9375884 | 0.0005940945 | 0 | 0 | 0 | 0 | 1 | 0 | 0.01905546 | 44.3143 | 15.19347 | 19.18865 | 174.2697 | 127.1312 | 0
283.2732 | 1.01676e-05 | 0.0006410469 | 34.96667 | 0.4218954 | 6.073606 | 1.6191 | 1.572237 | 0.04681384 | 0.0289135 | 0.9368091 | 0.0005040486 | 0 | 0 | 0 | 0 | 1 | 0 | 0.0206903 | 48.11619 | 16.49698 | 20.83492 | 189.221 | 138.0383 | 0
306.1101 | 9.078591e-06 | 0.0006501255 | 36.28333 | 0.3906976 | 6.56968 | 1.619061 | 1.572227 | 0.04677633 | 0.02889102 | 0.9360809 | 0.0004324413 | 0 | 0 | 0 | 0 | 1 | 0 | 0.02234245 | 51.95835 | 17.81429 | 22.49862 | 204.3306 | 149.0608 | 0
331.5313 | 8.200703e-06 | 0.0006583262 | 37.61666 | 0.3609713 | 7.106148 | 1.619021 | 1.572215 | 0.04673771 | 0.02886788 | 0.935331 | 0.000369365 | 0 | 0 | 0 | 0 | 1 | 0 | 0.02418237 | 56.23716 | 19.28131 | 24.3514 | 221.1574 | 161.3361 | 0
359.1718 | 7.556228e-06 | 0.0006658824 | 38.98333 | 0.333378 | 7.66989 | 1.618981 | 1.572203 | 0.04669877 | 0.02884454 | 0.934575 | 0.0003153013 | 0 | 0 | 0 | 0 | 1 | 0 | 0.02618392 | 60.89184 | 20.8772 | 26.36694 | 239.4623 | 174.6897 | 0
389.8321 | 7.145107e-06 | 0.0006730275 | 40.31667 | 0.3073059 | 8.27089 | 1.61894 | 1.572189 | 0.04665868 | 0.02882052 | 0.9337966 | 0.0002681758 | 0 | 0 | 0 | 0 | 1 | 0 | 0.02840539 | 66.05797 | 22.64845 | 28.60394 | 259.7785 | 189.5106 | 0
422.0996 | 1.336785e-05 | 0.0006863954 | 41.66667 | 0.2839229 | 8.875671 | 1.618899 | 1.572174 | 0.04661934 | 0.02879694 | 0.9330327 | 0.0002291736 | 0 | 0 | 0 | 0 | 1 | 0 | 0.03074476 | 71.49829 | 24.5137 | 30.95967 | 281.1731 | 205.1181 | 0
456.9998 | 5.444919e-06 | 0.0006918403 | 43.05 | 0.2623199 | 9.498178 | 1.618858 | 1.572158 | 0.04657954 | 0.02877309 | 0.9322598 | 0.0001958761 | 0 | 0 | 0.001515196 | 0 | 1 | 0 | 0.03327671 | 77.38644 | 26.53249 | 33.50931 | 304.3287 | 222.0103 | 0
495.0648 | 1.35568e-05 | 0.0007053971 | 44.4 | 0.242205 | 10.14066 | 1.618816 | 1.572141 | 0.04653886 | 0.0287487 | 0.9314696 | 0.00016723 | 3.620903e-06 | 3.620903e-06 | 0.00151202 | 0.0007439836 | 0.999256 | 9.139082e-06 | 0.0360403 | 83.81329 | 28.73598 | 36.29222 | 329.6028 | 240.448 | 1.779576e-06
536.312 | 9.745301e-06 | 0.0007151424 | 45.78333 | 0.22361 | 10.79557 | 1.618773 | 1.572122 | 0.0464974 | 0.02872385 | 0.9306644 | 0.0001427671 | 0 | 3.620903e-06 | 0.00150885 | 0.0007439836 | 0.999256 | 9.139082e-06 | 0.03903734 | 90.78305 | 31.12562 | 39.31021 | 357.012 | 260.4432 | 1.642711e-06
580.9476 | 7.645111e-06 | 0.0007227875 | 47.16667 | 0.2064433 | 11.45841 | 1.61873 | 1.572102 | 0.04645509 | 0.02869848 | 0.9298424 | 0.0001219027 | 0 | 3.620903e-06 | 0.003797086 | 0.0007439836 | 0.999256 | 9.139082e-06 | 0.04228347 | 98.33207 | 33.71385 | 42.57903 | 386.6991 | 282.1002 | 1.516497e-06
629.2037 | 1.966843e-05 | 0.0007424559 | 48.58333 | 0.1906081 | 12.12476 | 1.618685 | 1.57208 | 0.04641183 | 0.02867254 | 0.929002 | 0.0001041184 | 9.104133e-06 | 1.272504e-05 | 0.00456355 | 0.002614601 | 0.9973854 | 3.211772e-05 | 0.04579627 | 106.5012 | 36.51471 | 46.11638 | 418.825 | 305.5363 | 4.920728e-06
681.367 | 1.265673e-05 | 0.0007551127 | 50.03333 | 0.1759998 | 12.79071 | 1.61864 | 1.572056 | 0.04636745 | 0.02864593 | 0.9281399 | 8.895464e-05 | 1.820325e-06 | 1.454536e-05 | 0.005124799 | 0.002988622 | 0.9970114 | 3.671218e-05 | 0.04959746 | 115.3411 | 39.5455 | 49.94414 | 453.5884 | 330.8965 | 5.194036e-06
738.7751 | 1.273444e-05 | 0.0007678471 | 51.45 | 0.1622951 | 13.46391 | 1.618592 | 1.57203 | 0.046321 | 0.02861808 | 0.9272375 | 7.581238e-05 | 1.392124e-06 | 1.593749e-05 | 0.001858834 | 0.00327466 | 0.9967253 | 4.022587e-05 | 0.05378562 | 125.0808 | 42.88485 | 54.16158 | 491.8908 | 358.8384 | 5.24891e-06
799.4633 | 1.269003e-05 | 0.0007805371 | 52.93333 | 0.1499375 | 14.11399 | 1.618544 | 1.572002 | 0.04627411 | 0.02858996 | 0.9263263 | 6.486068e-05 | 1.23919e-06 | 1.717668e-05 | 0.003079571 | 0.003529275 | 0.9964707 | 4.335356e-05 | 0.05821854 | 135.3898 | 46.41935 | 58.62548 | 532.4316 | 388.4132 | 5.227598e-06
865.9959 | 1.676811e-05 | 0.0007973053 | 54.36666 | 0.1383715 | 14.76159 | 1.618494 | 1.571972 | 0.04622491 | 0.02856045 | 0.9253701 | 5.538228e-05 | 4.752855e-06 | 2.192953e-05 | 0.004390826 | 0.00450584 | 0.9954942 | 5.534966e-05 | 0.06308484 | 146.7066 | 50.29939 | 63.5258 | 576.9359 | 420.8795 | 6.161338e-06
938.7045 | 1.712376e-05 | 0.000814429 | 55.85 | 0.1275992 | 15.40031 | 1.618441 | 1.571939 | 0.04617332 | 0.0285295 | 0.9243673 | 4.722542e-05 | 4.524294e-06 | 2.645382e-05 | 0.004163786 | 0.005435442 | 0.9945646 | 6.676888e-05 | 0.06841062 | 159.0919 | 54.54579 | 68.88881 | 625.6423 | 456.4112 | 6.856795e-06
1017.151 | 1.383456e-05 | 0.0008282636 | 57.28333 | 0.1176977 | 16.01862 | 1.618387 | 1.571903 | 0.04611974 | 0.02849735 | 0.9233259 | 4.029865e-05 | 7.50072e-07 | 2.72039e-05 | 0.004702398 | 0.005589559 | 0.9944104 | 6.866204e-05 | 0.07416579 | 172.4758 | 59.13455 | 74.6842 | 678.2756 | 494.8076 | 6.507399e-06
1101.421 | 1.960172e-05 | 0.0008478653 | 58.75 | 0.108627 | 16.61173 | 1.61833 | 1.571864 | 0.04606417 | 0.02846402 | 0.9222458 | 3.4433e-05 | 6.03378e-06 | 3.323768e-05 | 0.00491728 | 0.006829314 | 0.9931707 | 8.389117e-05 | 0.08035882 | 186.8779 | 64.07244 | 80.92052 | 734.9133 | 536.1253 | 7.342415e-06
1193.153 | 1.930178e-05 | 0.0008671671 | 60.15 | 0.1002052 | 17.1853 | 1.61827 | 1.571823 | 0.04600565 | 0.0284289 | 0.921108 | 2.939775e-05 | 5.010421e-06 | 3.82481e-05 | 0.007159231 | 0.0078588 | 0.9921412 | 9.653737e-05 | 0.08711265 | 202.5843 | 69.45747 | 87.72157 | 796.6797 | 581.1844 | 7.799655e-06
1292.348 | 2.109073e-05 | 0.0008882578 | 61.56667 | 0.09243967 | 17.73342 | 1.618208 | 1.571777 | 0.04594426 | 0.02839206 | 0.9199144 | 2.510558e-05 | 6.098994e-06 | 4.434709e-05 | 0.007047124 | 0.009111955 | 0.990888 | 0.0001119311 | 0.09443068 | 219.6027 | 75.29235 | 95.09075 | 863.6061 | 630.0077 | 8.349244e-06
1399.535 | 2.152415e-05 | 0.000909782 | 62.96667 | 0.08528265 | 18.25441 | 1.618142 | 1.571728 | 0.04587975 | 0.02835335 | 0.91866 | 2.144782e-05 | 5.7712e-06 | 5.011829e-05 | 0.006172827 | 0.01029776 | 0.9897022 | 0.0001264975 | 0.1023554 | 238.032 | 81.61097 | 103.0709 | 936.0809 | 682.8787 | 8.713126e-06
1516.845 | 1.974619e-05 | 0.0009295281 | 64.35 | 0.0786062 | 18.75341 | 1.618073 | 1.571675 | 0.04581096 | 0.02831205 | 0.9173221 | 1.829356e-05 | 2.946647e-06 | 5.306494e-05 | 0.009581964 | 0.0109032 | 0.9890968 | 0.0001339348 | 0.111049 | 258.2494 | 88.54264 | 111.8253 | 1015.587 | 740.8793 | 8.511931e-06
1642.654 | 3.185839e-05 | 0.0009613865 | 65.75 | 0.07250339 | 19.21966 | 1.618 | 1.571618 | 0.04573891 | 0.0282688 | 0.9159207 | 1.562823e-05 | 1.42647e-05 | 6.732963e-05 | 0.007905867 | 0.01383416 | 0.9861658 | 0.0001699385 | 0.1203963 | 279.9869 | 95.99552 | 121.2379 | 1101.072 | 803.2412 | 9.972908e-06
1779.853 | 2.056843e-05 | 0.000981955 | 67.15 | 0.06682951 | 19.66094 | 1.617922 | 1.571555 | 0.04566203 | 0.02822264 | 0.9144252 | 1.333707e-05 | 1.793611e-06 | 6.912325e-05 | 0.01092696 | 0.01420269 | 0.9857973 | 0.0001744656 | 0.1306181 | 303.758 | 104.1456 | 131.5311 | 1194.554 | 871.437 | 9.449343e-06
1928.007 | 3.002502e-05 | 0.00101198 | 68.51667 | 0.06160772 | 20.07276 | 1.617839 | 1.571488 | 0.04558064 | 0.02817378 | 0.9128418 | 1.138769e-05 | 1.01505e-05 | 7.927375e-05 | 0.008859738 | 0.0162883 | 0.9837117 | 0.0002000852 | 0.1416891 | 329.5041 | 112.9728 | 142.6795 | 1295.803 | 945.2988 | 1.00042e-05
2088.734 | 3.051385e-05 | 0.001042494 | 69.9 | 0.05677914 | 20.45752 | 1.617752 | 1.571414 | 0.04549394 | 0.02812171 | 0.9111548 | 9.721029e-06 | 9.340956e-06 | 8.861471e-05 | 0.01204499 | 0.01820758 | 0.9817924 | 0.0002236616 | 0.1537385 | 357.5257 | 122.5802 | 154.8132 | 1406 | 1025.688 | 1.032249e-05
2262.194 | 3.186951e-05 | 0.001074363 | 71.26667 | 0.05233669 | 20.81396 | 1.617659 | 1.571335 | 0.0454019 | 0.02806643 | 0.9093636 | 8.303117e-06 | 9.392946e-06 | 9.800765e-05 | 0.01305357 | 0.02013754 | 0.9798625 | 0.0002473692 | 0.1667882 | 387.8732 | 132.9851 | 167.954 | 1525.344 | 1112.751 | 1.054124e-05
2449.748 | 3.646989e-05 | 0.001110833 | 72.63333 | 0.0482402 | 21.14388 | 1.61756 | 1.57125 | 0.04530386 | 0.02800753 | 0.9074555 | 7.093801e-06 | 1.252917e-05 | 0.0001105368 | 0.01448239 | 0.0227119 | 0.9772881 | 0.0002789925 | 0.1809516 | 420.8109 | 144.278 | 182.2165 | 1654.874 | 1207.244 | 1.09786e-05
2654.493 | 3.857003e-05 | 0.001149403 | 74 | 0.04442836 | 21.45114 | 1.617453 | 1.571156 | 0.0451983 | 0.02794411 | 0.9054006 | 6.053216e-06 | 1.279153e-05 | 0.0001233283 | 0.01738701 | 0.02534016 | 0.9746598 | 0.0003112781 | 0.1964768 | 456.9153 | 156.6567 | 197.8501 | 1796.858 | 1310.823 | 1.130428e-05
2874.951 | 4.377053e-05 | 0.001193174 | 75.38333 | 0.04093041 | 21.73257 | 1.61734 | 1.571056 | 0.04508604 | 0.02787666 | 0.903215 | 5.170242e-06 | 1.635607e-05 | 0.0001396844 | 0.01958422 | 0.02870083 | 0.9712992 | 0.0003525605 | 0.2132678 | 495.9637 | 170.0447 | 214.7586 | 1950.419 | 1422.847 | 1.182168e-05
3114.448 | 4.731549e-05 | 0.001240489 | 76.71667 | 0.03769111 | 21.99207 | 1.617219 | 1.570947 | 0.04496545 | 0.02780418 | 0.9008669 | 4.414021e-06 | 1.78676e-05 | 0.000157552 | 0.02141598 | 0.03237206 | 0.9676279 | 0.0003976579 | 0.2315968 | 538.5886 | 184.6589 | 233.2157 | 2118.045 | 1545.131 | 1.230848e-05
3373.368 | 4.861539e-05 | 0.001289105 | 78.03333 | 0.03470617 | 22.22962 | 1.617089 | 1.570829 | 0.0448364 | 0.02772661 | 0.8983536 | 3.769573e-06 | 1.710149e-05 | 0.0001746535 | 0.02129671 | 0.03588589 | 0.9641141 | 0.0004408217 | 0.2515156 | 584.9105 | 200.5407 | 253.2737 | 2300.21 | 1678.022 | 1.259723e-05
3655.04 | 5.012669e-05 | 0.001339231 | 79.36667 | 0.03193897 | 22.44793 | 1.616949 | 1.5707 | 0.0446973 | 0.02764299 | 0.895644 | 3.217081e-06 | 1.615827e-05 | 0.0001908118 | 0.02462603 | 0.03920592 | 0.9607941 | 0.0004816048 | 0.2733069 | 635.5872 | 217.9156 | 275.2173 | 2499.5 | 1823.406 | 1.270207e-05
3958.899 | 6.216113e-05 | 0.001401393 | 80.7 | 0.02939517 | 22.6465 | 1.616799 | 1.570562 | 0.04454849 | 0.0275535 | 0.8927447 | 2.747393e-06 | 2.582156e-05 | 0.0002166333 | 0.02795803 | 0.04451145 | 0.9554886 | 0.0005467779 | 0.2969584 | 690.5897 | 236.7736 | 299.0341 | 2715.802 | 1981.2 | 1.331412e-05
4298.768 | 6.612809e-05 | 0.001467521 | 82.03333 | 0.02697591 | 22.833 | 1.616633 | 1.570407 | 0.04438332 | 0.02745417 | 0.8895261 | 2.334698e-06 | 2.579508e-05 | 0.0002424284 | 0.03469313 | 0.04981154 | 0.9501885 | 0.0006118841 | 0.3235902 | 752.5232 | 258.008 | 325.8521 | 2959.361 | 2158.878 | 1.372149e-05
4643.527 | 7.207307e-05 | 0.001539594 | 83.43333 | 0.02488368 | 22.99206 | 1.616466 | 1.570249 | 0.04421688 | 0.02735404 | 0.8862819 | 2.004555e-06 | 3.142729e-05 | 0.0002738557 | 0.03897396 | 0.05626887 | 0.9437311 | 0.0006912059 | 0.3507978 | 815.7956 | 279.7013 | 353.2499 | 3208.185 | 2340.397 | 1.434946e-05
5029.702 | 8.132949e-05 | 0.001620923 | 84.8 | 0.02288078 | 23.14205 | 1.61628 | 1.570073 | 0.04403158 | 0.02724254 | 0.8826692 | 1.711799e-06 | 3.607925e-05 | 0.000309935 | 0.04519735 | 0.06368204 | 0.936318 | 0.0007822691 | 0.3815053 | 887.2073 | 304.1854 | 384.172 | 3489.018 | 2545.267 | 1.499305e-05
5448.5 | 8.841895e-05 | 0.001709342 | 86.13333 | 0.02102976 | 23.27838 | 1.61608 | 1.569882 | 0.04383173 | 0.02712225 | 0.878772 | 1.461531e-06 | 3.961655e-05 | 0.0003495515 | 0.05054566 | 0.07182202 | 0.928178 | 0.0008822604 | 0.4150852 | 965.2989 | 330.9596 | 417.9867 | 3796.119 | 2769.3 | 1.560975e-05
5902.239 | 9.815325e-05 | 0.001807495 | 87.53333 | 0.01932099 | 23.40201 | 1.615864 | 1.569676 | 0.04361629 | 0.02699255 | 0.8745695 | 1.247823e-06 | 4.554179e-05 | 0.0003950933 | 0.05483109 | 0.08117945 | 0.9188206 | 0.0009972069 | 0.4517958 | 1050.671 | 360.23 | 454.9538 | 4131.852 | 3014.22 | 1.628713e-05
6392.651 | 0.0001029313 | 0.001910427 | 88.8 | 0.01774717 | 23.51376 | 1.615632 | 1.569452 | 0.04338447 | 0.02685294 | 0.8700462 | 1.06573e-06 | 4.632027e-05 | 0.0004414136 | 0.05861212 | 0.09069683 | 0.9093032 | 0.001114118 | 0.4918611 | 1143.844 | 392.1753 | 495.2992 | 4498.265 | 3281.521 | 1.680066e-05
6926.469 | 0.0001101876 | 0.002020614 | 90.06667 | 0.01628772 | 23.61535 | 1.61538 | 1.569209 | 0.04313314 | 0.02670154 | 0.8651406 | 9.095196e-07 | 4.881285e-05 | 0.0004902264 | 0.07493401 | 0.1007264 | 0.8992736 | 0.001237321 | 0.5359338 | 1246.338 | 427.3157 | 539.68 | 4901.327 | 3575.559 | 1.722052e-05
7213.828125 | 8.820812e-05 | 0.002108822 | 91.23333 | 0.01559168 | 23.66305 | 1.615245 | 1.569078 | 0.04299811 | 0.02662018 | 0.8625046 | 8.393118e-07 | 5.523548e-05 | 0.0005454619 | 0.09641206 | 0.1120755 | 0.8879245 | 0.001376734 | 0.5598591 | 1301.977 | 446.392 | 563.7725 | 5120.133 | 3735.179 | 1.839756e-05
7503.429 | 8.358504e-05 | 0.002192407 | 92.4 | 0.01494425 | 23.70695 | 1.615109 | 1.568945 | 0.04286228 | 0.02653832 | 0.8598522 | 7.764994e-07 | 5.041437e-05 | 0.0005958763 | 0.1010835 | 0.1224341 | 0.8775659 | 0.001503979 | 0.5841138 | 1358.382 | 465.7311 | 588.1968 | 5341.953 | 3896.998 | 1.932226e-05
8127.515 | 0.0001272447 | 0.002319652 | 93.65 | 0.01370625 | 23.78958 | 1.614818 | 1.568661 | 0.04257048 | 0.02636241 | 0.8541528 | 6.630843e-07 | 5.598763e-05 | 0.0006518639 | 0.08384638 | 0.1339379 | 0.8660621 | 0.00164529 | 0.6368731 | 1481.076 | 507.7976 | 641.3248 | 5824.457 | 4248.989 | 1.951465e-05
8804.858 | 0.0001378234 | 0.002457476 | 94.9 | 0.01256173 | 23.8643 | 1.614502 | 1.568352 | 0.04225469 | 0.02617197 | 0.8479823 | 5.660629e-07 | 6.07071e-05 | 0.000712571 | 0.09542201 | 0.1464113 | 0.8535887 | 0.001798514 | 0.6948996 | 1616.019 | 554.0638 | 699.7569 | 6355.133 | 4636.121 | 1.969098e-05
9171.787 | 0.0001165993 | 0.002574075 | 96.08334 | 0.01201254 | 23.89954 | 1.614331 | 1.568185 | 0.04208387 | 0.02606892 | 0.8446436 | 5.221826e-07 | 7.488601e-05 | 0.000787457 | 0.121994 | 0.161798 | 0.838202 | 0.001987524 | 0.726669 | 1689.901 | 579.3945 | 731.7484 | 6645.676 | 4848.075 | 2.088981e-05
9536.058 | 0.0001007423 | 0.002674817 | 97.26667 | 0.01150929 | 23.93147 | 1.614162 | 1.568019 | 0.04191451 | 0.02596673 | 0.8413326 | 4.834973e-07 | 5.93838e-05 | 0.0008468408 | 0.1310333 | 0.1739996 | 0.8260004 | 0.002137408 | 0.7584432 | 1763.793 | 604.729 | 763.7447 | 6936.264 | 5060.062 | 2.1607e-05
10330.68 | 0.0001651593 | 0.002839976 | 98.55 | 0.01053512 | 23.99224 | 1.613794 | 1.567656 | 0.04154589 | 0.02574423 | 0.8341234 | 4.12761e-07 | 7.514089e-05 | 0.0009219817 | 0.1102079 | 0.1894387 | 0.8105613 | 0.002327062 | 0.8285751 | 1926.888 | 660.6472 | 834.3668 | 7577.648 | 5527.956 | 2.171475e-05
11190.49 | 0.0001819159 | 0.003021892 | 99.85 | 0.009637601 | 24.04691 | 1.613397 | 1.567264 | 0.04114784 | 0.02550385 | 0.8263351 | 3.524382e-07 | 8.471391e-05 | 0.001006696 | 0.1070891 | 0.2068448 | 0.7931552 | 0.002540878 | 0.905738 | 2106.333 | 722.1714 | 912.0691 | 8283.333 | 6042.76 | 2.188824e-05
12122.64 | 0.0002023405 | 0.003224233 | 101.1833 | 0.008809161 | 24.0962 | 1.612968 | 1.566839 | 0.0407171 | 0.02524359 | 0.8179025 | 3.008925e-07 | 9.715335e-05 | 0.001103849 | 0.1208159 | 0.2268068 | 0.7731932 | 0.002786091 | 0.9909163 | 2304.419 | 790.0866 | 997.8428 | 9062.323 | 6611.039 | 2.215512e-05
13132.47 | 0.0002218196 | 0.003446053 | 102.5333 | 0.008045236 | 24.14056 | 1.612504 | 1.566379 | 0.04025123 | 0.02496194 | 0.808777 | 2.568842e-07 | 0.0001080542 | 0.001211903 | 0.142736 | 0.2490086 | 0.7509914 | 0.003058817 | 1.085007 | 2523.232 | 865.1082 | 1092.592 | 9922.824 | 7238.781 | 2.245344e-05
14225.42 | 0.0002602565 | 0.003706309 | 103.9167 | 0.007341561 | 24.18043 | 1.612003 | 1.56588 | 0.03974777 | 0.02465738 | 0.7989091 | 2.193432e-07 | 0.0001373113 | 0.001349214 | 0.1674688 | 0.2772218 | 0.7227782 | 0.003405388 | 1.189003 | 2765.08 | 948.0273 | 1197.315 | 10873.91 | 7932.605 | 2.307689e-05
15410.76 | 0.0002897037 | 0.003996013 | 105.3 | 0.006692209 | 24.21634 | 1.611461 | 1.56534 | 0.03920249 | 0.02432729 | 0.7882142 | 1.872543e-07 | 0.0001565447 | 0.001505759 | 0.1993501 | 0.3093869 | 0.6906131 | 0.003800503 | 1.304374 | 3033.378 | 1040.015 | 1313.491 | 11929.01 | 8702.314 | 2.37735e-05
16692.82 | 0.0003282181 | 0.004324231 | 106.7167 | 0.006094736 | 24.24859 | 1.610876 | 1.564755 | 0.03861341 | 0.02397044 | 0.7766521 | 1.598984e-07 | 0.0001843658 | 0.001690125 | 0.2329388 | 0.3472684 | 0.6527316 | 0.004265839 | 1.432243 | 3330.743 | 1141.969 | 1442.254 | 13098.43 | 9555.411 | 2.463489e-05
18082.08 | 0.0003736001 | 0.004697831 | 108.1667 | 0.005544083 | 24.27758 | 1.610243 | 1.564122 | 0.03797577 | 0.02358387 | 0.764127 | 1.365308e-07 | 0.0002178882 | 0.001908013 | 0.267687 | 0.3920376 | 0.6079624 | 0.004815784 | 1.574497 | 3661.561 | 1255.392 | 1585.502 | 14399.4 | 10504.48 | 2.567406e-05
19588.15 | 0.0004084585 | 0.005106289 | 109.6333 | 0.005036585 | 24.30366 | 1.609559 | 1.563435 | 0.03728519 | 0.02316485 | 0.7505505 | 1.165642e-07 | 0.0002398176 | 0.002147831 | 0.291952 | 0.4413127 | 0.5586873 | 0.005421078 | 1.733147 | 4030.509 | 1381.889 | 1745.261 | 15850.32 | 11562.93 | 2.667892e-05
21218.39 | 0.0004250491 | 0.005531339 | 111 | 0.004569743 | 24.32707 | 1.60882 | 1.562692 | 0.03653829 | 0.02271124 | 0.7358535 | 9.952938e-08 | 0.0002426573 | 0.002390488 | 0.3041324 | 0.4911713 | 0.5088287 | 0.00603354 | 1.910204 | 4442.263 | 1523.062 | 1923.556 | 17469.58 | 12744.2 | 2.741168e-05
22984.46 | 0.0004445729 | 0.005975911 | 112.2833 | 0.004140123 | 24.3481 | 1.60802 | 1.561886 | 0.03572976 | 0.02221972 | 0.719928 | 8.498293e-08 | 0.0002471295 | 0.002637617 | 0.3136995 | 0.5419488 | 0.4580512 | 0.006657289 | 2.108426 | 4903.237 | 1681.11 | 2123.164 | 19282.39 | 14066.66 | 2.792152e-05
24899.78 | 0.0004768758 | 0.006452787 | 113.5333 | 0.003744565 | 24.36701 | 1.607155 | 1.561013 | 0.03485347 | 0.02168644 | 0.7026494 | 7.254953e-08 | 0.000262885 | 0.002900502 | 0.3226655 | 0.5959635 | 0.4040365 | 0.007320805 | 2.331149 | 5421.19 | 1858.694 | 2347.444 | 21319.29 | 15552.59 | 2.834258e-05
26972.54 | 0.0004956773 | 0.006948465 | 114.75 | 0.003381361 | 24.38398 | 1.606221 | 1.560067 | 0.03390567 | 0.02110897 | 0.6839394 | 6.194498e-08 | 0.0002642243 | 0.003164727 | 0.334514 | 0.6502534 | 0.3497466 | 0.007987702 | 2.581547 | 6003.5 | 2058.343 | 2599.592 | 23609.27 | 17223.15 | 2.854802e-05
29217.64 | 0.000526147 | 0.007474612 | 115.95 | 0.003047769 | 24.39921 | 1.60521 | 1.559043 | 0.03287956 | 0.02048302 | 0.6636583 | 5.289124e-08 | 0.0002755708 | 0.003440298 | 0.3364496 | 0.7068747 | 0.2931253 | 0.008683236 | 2.864109 | 6660.61 | 2283.638 | 2884.129 | 26193.41 | 19108.31 | 2.86492e-05
31637.02 | 0.000535815 | 0.008010427 | 117.1333 | 0.002743042 | 24.41282 | 1.604124 | 1.55794 | 0.03177425 | 0.01980785 | 0.6417825 | 4.51963e-08 | 0.0002658976 | 0.003706195 | 0.3435002 | 0.7615084 | 0.2384916 | 0.009354356 | 3.182285 | 7400.542 | 2537.329 | 3204.529 | 29103.26 | 21231.06 | 2.850324e-05
34268.97 | 0.0005744733 | 0.0085849 | 118.3167 | 0.002462274 | 24.42509 | 1.602944 | 1.55674 | 0.03057224 | 0.01907256 | 0.6179586 | 3.859363e-08 | 0.0002809434 | 0.003987139 | 0.3292586 | 0.8192336 | 0.1807664 | 0.01006345 | 3.545155 | 8244.413 | 2826.656 | 3569.935 | 32421.85 | 23652 | 2.830882e-05
37110.27 | 0.0005572718 | 0.009142172 | 119.5 | 0.002205842 | 24.43607 | 1.601673 | 1.555444 | 0.029275 | 0.01827777 | 0.5922071 | 3.297242e-08 | 0.0002404855 | 0.004227624 | 0.3049271 | 0.8686459 | 0.1313541 | 0.01067043 | 3.957283 | 9202.834 | 3155.257 | 3984.944 | 36190.92 | 26401.57 | 2.771813e-05
40195.05 | 0.0005524708 | 0.009694642 | 120.6833 | 0.001970555 | 24.44596 | 1.600295 | 1.554037 | 0.02786691 | 0.01741361 | 0.564208 | 2.815898e-08 | 0.0002086152 | 0.004436239 | 0.2506058 | 0.9115099 | 0.0884901 | 0.01119697 | 4.429788 | 10301.66 | 3531.999 | 4460.752 | 40512.16 | 29553.96 | 2.685369e-05
43543.53125 | 0.0005243365 | 0.01021898 | 121.8667 | 0.001755076 | 24.45485 | 1.598802 | 1.552509 | 0.02633872 | 0.01647403 | 0.5337654 | 2.404028e-08 | 0.0001511523 | 0.004587392 | 0.2152599 | 0.942567 | 0.05743298 | 0.01157848 | 4.973655 | 11566.45 | 3965.641 | 5008.421 | 45486.05 | 33182.45 | 2.563325e-05
47172.97 | 0.0005611386 | 0.01078012 | 123.05 | 0.001558359 | 24.46282 | 1.597187 | 1.550854 | 0.02468255 | 0.01545376 | 0.5007082 | 2.052228e-08 | 0.0001567001 | 0.004744092 | 0.1609268 | 0.974764 | 0.02523595 | 0.01197398 | 5.601497 | 13026.53 | 4466.238 | 5640.652 | 51227.92 | 37371.18 | 2.446929e-05
51103.02 | 0.000516424 | 0.01129654 | 124.25 | 0.001379253 | 24.46998 | 1.595441 | 1.549061 | 0.02288938 | 0.01434675 | 0.4648404 | 1.75204e-08 | 7.853234e-05 | 0.004822624 | 0.1164316 | 0.9909 | 0.009099989 | 0.0121722 | 6.328892 | 14718.12 | 5046.211 | 6373.131 | 57880.23 | 42224.1 | 2.29614e-05
55358.75 | 0.0005184356 | 0.01181498 | 125.4333 | 0.001216473 | 24.4764 | 1.593553 | 1.547119 | 0.02094775 | 0.01314532 | 0.4259136 | 1.495854e-08 | 4.428886e-05 | 0.004866913 | 0.05118813 | 1 | 0 | 0.01228398 | 7.17578 | 16687.59 | 5721.459 | 7225.938 | 65625.35 | 47874.23 | 2.139089e-05
59965.05 | 0.0004703747 | 0.01228535 | 126.6333 | 0.001068901 | 24.48215 | 1.591512 | 1.545018 | 0.01884625 | 0.01184173 | 0.3836769 | 1.277289e-08 | 0 | 0.004866913 | 0 | 1 | 0 | 0.01228398 | 8.166462 | 18991.47 | 6511.36 | 8223.546 | 74685.54 | 54483.71 | 1.974772e-05

## A19 Summary
|  | Sample Image Not Available | Data Summary |  |  | Pore Throat Radius Histogram
|  |  | Sample Weight | 4.095 | g | Porosity < 10 nm | 2.383992 | %
|  |  | Intrusion Pressure | 457 | psia | Porosity 10-100 nm | 0.4979328 | %
|  |  | Intrusion Porosity | 1.228398 | % | Porosity 100-1000 nm | 0.06864432 | %
Well | Iniskin Bay Association 1 |  | Total Porosity | 3.086381 | % | Porosity 1000-10000 nm | 0.0997737 | %
Sample ID | A19 |  | Bulk Density | 2.523978 | g/cc | Porosity > 100000 nm | 0.03603791 | %
Sample Depth, ft | 8505 |  | Grain Density | 2.604359 | g/cc | Porosity >= 10 nm | 0.7023887 | %
Sample Type | Core Chip |  | Permeability to Air (Swanson) | 8.297554e-06 | mD | Porosity >= 20 nm | 0.4170191 | %
Sample Material | Intact |  | Permeability to Air (500 psi) | 7.263213e-06 | mD | Porosity >= 40 nm | 0.2867393 | %
Sample Cleaning | Solvent |  | Permeability to Air (1500 psi) | 9.315321e-07 | mD | Median Pore Throat Radius | 0.004569743 | µm

## A20 Data
MERCURY INJECTION CAPILLARY PRESSURE
Sample Metadata |  |  |  | Data Summary |  |  |  |  | System Parameters |  |  |  | Fluid Pressure Gradients |  |  |  |  | Fluid Parameters |  | Air/Hg | Air/Water | Air/Oil | Oil/Water
Client |  | Hilcorp Energy |  | Intrusion Porosity, fraction |  |  | 0.04676441 |  | Pen Volume, mL |  | 15.0954 |  | Water, psia/ft |  |  | 0.47 |  | Hg Contact Angle |  | 140 | 0 | 0 | 0
Well |  | Iniskin Bay Association 1 |  | Total Porosity, fraction |  |  | 0.07077798 |  | Pen Weight, g |  | 82.14 |  | Oil, psia/ft |  |  | 0.287 |  | Hg IFT |  | 485 | 0 | 0 | 0
Sample ID |  | A20 |  | Bulk Density, g/cc |  |  | 2.489532 |  | Sample Weight, g |  | 5.101 |  | Gas, psia/ft |  |  | 0.114 |  | Lab Contact Angle |  | 0 | 0 | 0 | 30
Sample Depth, ft |  | 8200 |  | Grain Density, g/cc |  |  | 2.679157 |  | Assembly Weight, g |  | 263.612 | [6 empty] | Lab IFT |  | 0 | 70 | 24 | 35
Sample Weight, g |  | 5.101 |  | Permeability to Air, mD (Swanson) |  |  | 0.0001489561 |  | Total Pore Volume, mL |  | 0.1450226 |  | Threshold Pressures |  |  |  |  | Reservoir Contact Angle |  | 0 | 0 | 0 | 30
Sample Type |  | Cuttings |  | Permeability to Air, mD (500 psi) |  |  | 0.0002977741 |  | Hg Intrusion Volume, mL |  | 0.09581932 |  | Closure Pressure, psia |  |  | 38 |  | Reservoir IFT |  | 0 | 50 | 0 | 25
Sample Material |  | +10 Mesh |  | Permeability to Air, mD (1500 psi) |  |  | 5.263441e-05 |  | Bulk Volume, mL |  | 2.048979 |  | Intrusion Pressure, psia |  |  | 737 |  | Lab T*cos(theta) |  |  | 70 | 24 | 30.31089
Sample Cleaning |  | Solvent |  | Median Pore Throat Radius, um |  |  | 0.006693527 |  | Bulk Modulus (Grain), GPa |  | 30.07313 | [6 empty] | Reservoir T*cos(theta) |  |  | 50 |  | 21.65064
[18 empty] | IFT*cos(contact angle) |  | 371.5316
Raw Data |  |  |  | Pore Size | Sample Compression | [6 empty] | Mercury Intrusion | [5 empty] | Capillary Conversions
Injection Pressure | Incremental Volume | Cumulative Volume | Elapsed Time | Pore Throat Radius | Bulk Modulus | Bulk Volume | Grain Volume | Pore Volume | Total Porosity | Normalized Porosity Reduction | Normalized Permeability Reduction | Incremental Volume | Cumulative Volume | Log Normalized Pore Volume | Hg Saturation | 1.0 - Hg Saturation | Cumulative Intrusion Porosity | Leverett J Function | Gas-Water Pressure | Gas-Oil Pressure | Oil-Water Pressure | HAFW Gas-Water | HAFW Oil-Water | Swanson Stressed Sb/Pc
psia | mL/g | mL/g | minutes | um | GPa | mL | mL | mL | fraction | fraction | fraction | mL/g | mL/g | fraction | fraction | fraction | fraction |  | psia | psia | psia | ft | ft
4.963401 | 0 | 0 | 124.7667 | 21.70762
5.172979 | 3.404672e-05 | 3.404672e-05 | 125.55 | 20.82849 |  | 2.048979 | 1.903957 | 0.1450226 | 0.07077798 | 1 | 1 | 0 | 0 | 0 | 0 | 1 | 0 | 0.0006663126 | 0.9746266 | 0.3341577 | 0.4220257 | 3.832801 | 2.79606 | 0
5.609486 | 6.809343e-05 | 0.0001021401 | 126.4333 | 19.20865 |  | 2.048979 | 1.903957 | 0.1450226 | 0.07077798 | 1 | 1 | 0 | 0 | 0 | 0 | 1 | 0 | 0.0007225019 | 1.056816 | 0.3623368 | 0.4576146 | 4.156017 | 3.031848 | 0
6.077693 | 8.322531e-05 | 0.0001853655 | 127.3333 | 17.73032 |  | 2.048979 | 1.903957 | 0.1450226 | 0.07077798 | 1 | 1 | 0 | 0 | 0 | 0 | 1 | 0 | 0.000782743 | 1.144931 | 0.3925479 | 0.4957698 | 4.502539 | 3.284639 | 0
6.584411 | 0.000245893 | 0.0004312584 | 128.25 | 16.36797 |  | 2.048979 | 1.903957 | 0.1450226 | 0.07077798 | 1 | 1 | 0 | 0 | 0 | 0 | 1 | 0 | 0.0008478931 | 1.240227 | 0.4252208 | 0.5370342 | 4.877299 | 3.55803 | 0
7.131747 | 0.000113489 | 0.0005447475 | 129.1833 | 15.11473 |  | 2.048979 | 1.903957 | 0.1450226 | 0.07077798 | 1 | 1 | 0 | 0 | 0 | 0 | 1 | 0 | 0.000918196 | 1.343061 | 0.4604779 | 0.5815623 | 5.281699 | 3.853043 | 0
7.725782 | 0.0001551017 | 0.0006998492 | 130.15 | 13.95651 |  | 2.048979 | 1.903957 | 0.1450226 | 0.07077798 | 1 | 1 | 0 | 0 | 0 | 0 | 1 | 0 | 0.000994395 | 1.454518 | 0.4986919 | 0.6298248 | 5.720015 | 4.172798 | 0
8.369191 | 0.0001361868 | 0.000836036 | 131.1167 | 12.88866 |  | 2.048979 | 1.903957 | 0.1450226 | 0.07077798 | 1 | 1 | 0 | 0 | 0 | 0 | 1 | 0 | 0.001076783 | 1.575028 | 0.5400096 | 0.6820071 | 6.19393 | 4.518523 | 0
9.074623 | 0.0001361869 | 0.0009722229 | 132.1 | 11.89319 |  | 2.048979 | 1.903957 | 0.1450226 | 0.07077798 | 1 | 1 | 0 | 0 | 0 | 0 | 1 | 0 | 0.001166911 | 1.70686 | 0.5852091 | 0.739092 | 6.71237 | 4.896729 | 0
9.829512 | 0.0001286209 | 0.001100844 | 133.1 | 10.98753 |  | 2.048979 | 1.903957 | 0.1450226 | 0.07077798 | 1 | 1 | 0 | 0 | 0 | 0 | 1 | 0 | 0.001263094 | 1.847549 | 0.6334453 | 0.8000121 | 7.265641 | 5.300345 | 0
10.64707 | 0.000117272 | 0.001218116 | 134.1167 | 10.15292 |  | 2.048979 | 1.903957 | 0.1450226 | 0.07077798 | 1 | 1 | 0 | 0 | 0 | 0 | 1 | 0 | 0.001366926 | 1.999425 | 0.6855171 | 0.8657764 | 7.862907 | 5.736055 | 0
11.53735 | 0.0001248381 | 0.001342954 | 135.15 | 9.379955 |  | 2.048979 | 1.903957 | 0.1450226 | 0.07077798 | 1 | 1 | 0 | 0 | 0 | 0 | 1 | 0 | 0.001479568 | 2.164189 | 0.7420078 | 0.9371215 | 8.510857 | 6.20874 | 0
12.49785 | 0.00010214 | 0.001445094 | 136.2 | 8.670794 |  | 2.048979 | 1.903957 | 0.1450226 | 0.07077798 | 1 | 1 | 0 | 0 | 0 | 0 | 1 | 0 | 0.001600578 | 2.341193 | 0.8026947 | 1.013766 | 9.206938 | 6.716537 | 0
13.54241 | 0.0001437528 | 0.001588847 | 137.2833 | 8.014888 |  | 2.048979 | 1.903957 | 0.1450226 | 0.07077798 | 1 | 1 | 0 | 0 | 0 | 0 | 1 | 0 | 0.001731563 | 2.532787 | 0.868384 | 1.096729 | 9.960397 | 7.266191 | 0
14.66506 | 0.000113489 | 0.001702336 | 138.4 | 7.415094 |  | 2.048979 | 1.903957 | 0.1450226 | 0.07077798 | 1 | 1 | 0 | 0 | 0 | 0 | 1 | 0 | 0.001871626 | 2.737659 | 0.938626 | 1.185441 | 10.76608 | 7.85394 | 0
15.89958 | 9.457429e-05 | 0.00179691 | 139.55 | 6.854084 |  | 2.048979 | 1.903957 | 0.1450226 | 0.07077798 | 1 | 1 | 0 | 0 | 0 | 0 | 1 | 0 | 0.00202482 | 2.961738 | 1.015453 | 1.28247 | 11.64728 | 8.496789 | 0
17.21794 | 0.0001437529 | 0.001940663 | 140.7167 | 6.344351 |  | 2.048979 | 1.903957 | 0.1450226 | 0.07077798 | 1 | 1 | 0 | 0 | 0 | 0 | 1 | 0 | 0.002187503 | 3.199697 | 1.097039 | 1.385509 | 12.58308 | 9.179458 | 0
18.65224 | 0.000117272 | 0.002057935 | 141.9167 | 5.871951 |  | 2.048979 | 1.903957 | 0.1450226 | 0.07077798 | 1 | 1 | 0 | 0 | 0 | 0 | 1 | 0 | 0.002363488 | 3.457113 | 1.185296 | 1.496974 | 13.59539 | 9.917947 | 0
20.20741 | 9.457418e-05 | 0.002152509 | 143.1833 | 5.435609 |  | 2.048979 | 1.903957 | 0.1450226 | 0.07077798 | 1 | 1 | 0 | 0 | 0 | 0 | 1 | 0 | 0.002553216 | 3.734632 | 1.280445 | 1.617143 | 14.68676 | 10.71411 | 0
21.89158 | 0.0001361868 | 0.002288696 | 144.4667 | 5.032882 |  | 2.048979 | 1.903957 | 0.1450226 | 0.07077798 | 1 | 1 | 0 | 0 | 0 | 0 | 1 | 0 | 0.002757523 | 4.033474 | 1.382905 | 1.746546 | 15.86198 | 11.57144 | 0
23.71357 | 0.000132404 | 0.0024211 | 145.85 | 4.661309 |  | 2.048979 | 1.903957 | 0.1450226 | 0.07077798 | 1 | 1 | 0 | 0 | 0 | 0 | 1 | 0 | 0.002977336 | 4.355 | 1.493143 | 1.88577 | 17.1264 | 12.49385 | 0
25.69139 | 0.0001134889 | 0.002534589 | 147.2667 | 4.317143 |  | 2.048979 | 1.903957 | 0.1450226 | 0.07077798 | 1 | 1 | 0 | 0 | 0 | 0 | 1 | 0 | 0.003214692 | 4.702184 | 1.612177 | 2.036105 | 18.49173 | 13.48987 | 0
27.82115 | 0.0001097061 | 0.002644295 | 148.8167 | 4.000652 |  | 2.048979 | 1.903957 | 0.1450226 | 0.07077798 | 1 | 1 | 0 | 0 | 0 | 0 | 1 | 0 | 0.003469006 | 5.074172 | 1.739716 | 2.197181 | 19.95461 | 14.55705 | 0
30.14167 | 0.0001475357 | 0.002791831 | 150.4667 | 3.706013 |  | 2.048979 | 1.903957 | 0.1450226 | 0.07077798 | 1 | 1 | 0 | 0 | 0 | 0 | 1 | 0 | 0.003744802 | 5.477585 | 1.878029 | 2.371864 | 21.54106 | 15.71438 | 0
38.62589 | 0.0001640609 | 0.002955891 | 4.25 | 2.925129 | 0.1125228 | 2.047922 | 1.903954 | 0.1439597 | 0.07029551 | 0.9931833 | 1 | 0 | 0 | 0 | 0 | 1 | 0 | 0.004744503 | 6.939864 | 2.379382 | 3.005049 | 27.2916 | 19.90945 | 0
41.29359 | 5.393918e-05 | 0.003009831 | 5.316667 | 2.744509 | 0.1202843 | 2.047611 | 1.903953 | 0.1436485 | 0.07015418 | 0.9911866 | 0.8947894 | 0 | 0 | 0 | 0 | 1 | 0 | 0.005056746 | 7.396586 | 2.535973 | 3.202816 | 29.0877 | 21.21972 | 0
43.43452 | 5.460158e-05 | 0.003064432 | 6.366667 | 2.615195 | 0.1265116 | 2.047374 | 1.903952 | 0.1434115 | 0.07004656 | 0.9896661 | 0.822583 | 0 | 0 | 0 | 0 | 1 | 0 | 0.005306789 | 7.762328 | 2.66137 | 3.361187 | 30.52601 | 22.26897 | 0
47.30148 | 8.464931e-05 | 0.003149082 | 7.433333 | 2.41052 | 0.1377554 | 2.04698 | 1.90395 | 0.1430194 | 0.06986847 | 0.9871498 | 0.7137151 | 0 | 0 | 0 | 0 | 1 | 0 | 0.005757382 | 8.421419 | 2.887344 | 3.646581 | 33.11794 | 24.15981 | 0
51.65899 | 8.069235e-05 | 0.003229774 | 8.583333 | 2.215626 | 0.1504194 | 2.046574 | 1.903949 | 0.1426158 | 0.06968515 | 0.9845599 | 0.6163397 | 0 | 0 | 0 | 0 | 1 | 0 | 0.006263822 | 9.162198 | 3.141325 | 3.967348 | 36.03111 | 26.28499 | 0
56.11923 | 8.985167e-05 | 0.003319626 | 9.816667 | 2.046626 | 0.163375 | 2.046192 | 1.903947 | 0.1422368 | 0.06951294 | 0.9821267 | 0.5369735 | 0 | 0 | 0 | 0 | 1 | 0 | 0.006781055 | 9.918763 | 3.400719 | 4.29495 | 39.00637 | 28.45547 | 0
60.75814 | 8.144299e-05 | 0.003401069 | 10.98333 | 1.896451 | 0.1768418 | 2.045824 | 1.903945 | 0.1418737 | 0.06934793 | 0.9797953 | 0.470476 | 0 | 0 | 0 | 0 | 1 | 0 | 0.00731803 | 10.7042 | 3.670013 | 4.635057 | 42.09519 | 30.70878 | 0
66.19348 | 7.225713e-05 | 0.003473326 | 12.15 | 1.746532 | 0.1926105 | 2.045429 | 1.903943 | 0.141484 | 0.06917082 | 0.977293 | 0.4079415 | 0 | 0 | 0 | 0 | 1 | 0 | 0.007946195 | 11.62303 | 3.985039 | 5.03292 | 45.70855 | 33.34476 | 0
71.37155 | 8.327165e-05 | 0.003556597 | 13.41667 | 1.624363 | 0.2076224 | 2.04508 | 1.903941 | 0.1411407 | 0.06901477 | 0.9750881 | 0.3598738 | 0 | 0 | 0 | 0 | 1 | 0 | 0.008543834 | 12.49721 | 4.284757 | 5.41145 | 49.14633 | 35.85265 | 0
77.69862 | 7.412978e-05 | 0.003630727 | 14.7 | 1.49659 | 0.2259513 | 2.044688 | 1.903938 | 0.1407562 | 0.06883996 | 0.9726183 | 0.3124263 | 0 | 0 | 0 | 0 | 1 | 0 | 0.009273272 | 13.56417 | 4.650572 | 5.873458 | 53.34224 | 38.9136 | 0
84.04877 | 6.922777e-05 | 0.003699955 | 15.96667 | 1.387181 | 0.2443313 | 2.044324 | 1.903936 | 0.1404003 | 0.06867809 | 0.9703314 | 0.2741296 | 0 | 0 | 0 | 0 | 1 | 0 | 0.01000467 | 14.63399 | 5.01737 | 6.336706 | 57.54942 | 41.98277 | 0
91.00459 | 6.963429e-05 | 0.003769589 | 17.18333 | 1.284407 | 0.264446 | 2.043956 | 1.903933 | 0.1400409 | 0.06851466 | 0.9680223 | 0.240146 | 0 | 0 | 0 | 0 | 1 | 0 | 0.01080521 | 15.80496 | 5.418842 | 6.843747 | 62.15432 | 45.34209 | 0
98.86015 | 7.420056e-05 | 0.00384379 | 18.46667 | 1.185296 | 0.2871392 | 2.043573 | 1.90393 | 0.1396681 | 0.06834508 | 0.9656264 | 0.2092287 | 0 | 0 | 0 | 0 | 1 | 0 | 0.01170871 | 17.12653 | 5.871952 | 7.416003 | 67.3515 | 49.13347 | 0
107.0394 | 7.431558e-05 | 0.003918105 | 19.61667 | 1.097188 | 0.310741 | 2.043204 | 1.903927 | 0.1393105 | 0.06818234 | 0.9633271 | 0.1832974 | 0 | 0 | 0 | 0 | 1 | 0 | 0.01264896 | 18.50184 | 6.343488 | 8.011532 | 72.76005 | 53.07905 | 0
116.2229 | 6.707292e-05 | 0.003985178 | 20.88333 | 1.012702 | 0.3372078 | 2.042824 | 1.903923 | 0.1389413 | 0.06801433 | 0.9609533 | 0.1598276 | 0 | 0 | 0 | 0 | 1 | 0 | 0.01370421 | 20.04538 | 6.872702 | 8.679905 | 78.83015 | 57.50724 | 0
125.8765 | 6.79912e-05 | 0.004053169 | 22.16667 | 0.936889 | 0.364992 | 2.042454 | 1.90392 | 0.1385836 | 0.06785154 | 0.9586532 | 0.1399489 | 0 | 0 | 0 | 0 | 1 | 0 | 0.01481316 | 21.66745 | 7.428842 | 9.382283 | 85.20909 | 62.16073 | 0
136.4362 | 7.036747e-05 | 0.004123537 | 23.36667 | 0.8659898 | 0.3953394 | 2.04208 | 1.903916 | 0.1382233 | 0.06768751 | 0.9563358 | 0.122387 | 0 | 0 | 0 | 0 | 1 | 0 | 0.01602592 | 23.44138 | 8.037046 | 10.15042 | 92.18522 | 67.24987 | 0
148.3291 | 6.232085e-05 | 0.004185858 | 24.68333 | 0.7979865 | 0.4294625 | 2.041693 | 1.903911 | 0.1378506 | 0.0675178 | 0.9539379 | 0.106492 | 0 | 0 | 0 | 0 | 1 | 0 | 0.01739163 | 25.43903 | 8.721952 | 11.01542 | 100.0411 | 72.98081 | 0
160.551 | 6.853929e-05 | 0.004254397 | 25.95 | 0.7384016 | 0.4644677 | 2.041325 | 1.903906 | 0.1374973 | 0.0673569 | 0.9516647 | 0.09334219 | 0 | 0 | 0 | 0 | 1 | 0 | 0.01879504 | 27.49181 | 9.425765 | 11.90431 | 108.1139 | 78.86996 | 0
174.2318 | 6.972253e-05 | 0.00432412 | 27.26667 | 0.6814446 | 0.5035763 | 2.040945 | 1.903901 | 0.1371335 | 0.06719117 | 0.9493231 | 0.08146333 | 0 | 0 | 0 | 0 | 1 | 0 | 0.02036598 | 29.78966 | 10.2136 | 12.8993 | 117.1503 | 85.46213 | 0
188.6992 | 6.603077e-05 | 0.00439015 | 28.55 | 0.6300474 | 0.5448473 | 2.040574 | 1.903895 | 0.1367788 | 0.06702954 | 0.9470395 | 0.07133411 | 0 | 0 | 0 | 0 | 1 | 0 | 0.02202737 | 32.2198 | 11.04679 | 13.95158 | 126.7071 | 92.43384 | 0
204.3744 | 6.607454e-05 | 0.004456225 | 29.86667 | 0.5824438 | 0.5894631 | 2.040203 | 1.903889 | 0.1364243 | 0.06686802 | 0.9447574 | 0.06246109 | 0 | 0 | 0 | 0 | 1 | 0 | 0.02382768 | 34.85315 | 11.94965 | 15.09186 | 137.0629 | 99.98854 | 0
221.4734 | 6.676372e-05 | 0.004522989 | 31.18333 | 0.5380871 | 0.6380121 | 2.039828 | 1.903883 | 0.136068 | 0.06670559 | 0.9424625 | 0.05464175 | 0 | 0 | 0 | 0 | 1 | 0 | 0.02579189 | 37.72623 | 12.93471 | 16.33594 | 148.3616 | 108.231 | 0
240.0274 | 5.303835e-05 | 0.004576027 | 32.48333 | 0.4970066 | 0.690551 | 2.039453 | 1.903876 | 0.1357114 | 0.06654301 | 0.9401655 | 0.04779321 | 0 | 0 | 0 | 0 | 1 | 0 | 0.02792375 | 40.84453 | 14.00384 | 17.6862 | 160.6245 | 117.1769 | 0
259.957 | 6.671064e-05 | 0.004642738 | 33.8 | 0.459328 | 0.7468216 | 2.03908 | 1.903868 | 0.135358 | 0.06638189 | 0.937889 | 0.04185088 | 0 | 0 | 0 | 0 | 1 | 0 | 0.03021432 | 44.195 | 15.15257 | 19.13699 | 173.8005 | 126.7889 | 0
281.6131 | 6.460864e-05 | 0.004707346 | 35.11666 | 0.424358 | 0.807775 | 2.038706 | 1.903859 | 0.1350038 | 0.06622035 | 0.9356067 | 0.03663184 | 0 | 0 | 0 | 0 | 1 | 0 | 0.03270419 | 47.83697 | 16.40125 | 20.71401 | 188.1229 | 137.2372 | 0
305.1972 | 6.822124e-05 | 0.004775567 | 36.43333 | 0.3918562 | 0.8739272 | 2.038329 | 1.90385 | 0.1346482 | 0.06605811 | 0.9333144 | 0.03204199 | 0 | 0 | 0 | 0 | 1 | 0 | 0.03541678 | 51.80472 | 17.76162 | 22.4321 | 203.7264 | 148.6201 | 0
330.8593 | 7.041125e-05 | 0.004845979 | 37.8 | 0.361699 | 0.9456392 | 2.037951 | 1.90384 | 0.1342914 | 0.06589532 | 0.9310145 | 0.02801273 | 0 | 0 | 0 | 0 | 1 | 0 | 0.0383697 | 56.12401 | 19.24252 | 24.30241 | 220.7124 | 161.0115 | 0
358.3145 | 6.65253e-05 | 0.004912504 | 39.13334 | 0.3341705 | 1.022053 | 2.037576 | 1.90383 | 0.1339391 | 0.06573452 | 0.9287426 | 0.02453163 | 0 | 0 | 0 | 0 | 1 | 0 | 0.04153055 | 60.74743 | 20.82769 | 26.30441 | 238.8944 | 174.2754 | 0
387.9701 | 7.164758e-05 | 0.004984152 | 40.51667 | 0.3087728 | 1.104232 | 2.037201 | 1.903818 | 0.1335877 | 0.06557413 | 0.9264765 | 0.02149031 | 0 | 0 | 0 | 0 | 1 | 0 | 0.04494659 | 65.74413 | 22.54085 | 28.46805 | 258.5443 | 188.6102 | 0
420.7241 | 6.756792e-05 | 0.00505172 | 41.86666 | 0.2848471 | 1.194567 | 2.036818 | 1.903806 | 0.1332297 | 0.06541071 | 0.9241676 | 0.0187781 | 0 | 0 | 0 | 0 | 1 | 0 | 0.04872187 | 71.2663 | 24.43416 | 30.85921 | 280.2607 | 204.4525 | 0
456.097 | 7.579895e-05 | 0.005127518 | 43.31667 | 0.2628374 | 1.291619 | 2.036436 | 1.903792 | 0.1328732 | 0.06524788 | 0.921867 | 0.01641694 | 0 | 0 | 0 | 0 | 1 | 0 | 0.0528018 | 77.23407 | 26.48025 | 33.44333 | 303.7295 | 221.5732 | 0
494.1252 | 7.201033e-05 | 0.005199529 | 44.71667 | 0.2426645 | 1.395375 | 2.036056 | 1.903777 | 0.1325192 | 0.0650862 | 0.9195827 | 0.01436809 | 0 | 0 | 0 | 0 | 1 | 0 | 0.05719124 | 83.65459 | 28.68157 | 36.2235 | 328.9787 | 239.9927 | 0
535.444 | 1.8124e-05 | 0.005217653 | 46.06667 | 0.223972 | 1.507429 | 2.035674 | 1.903761 | 0.1321633 | 0.06492361 | 0.9172854 | 0.01257026 | 0 | 0 | 0 | 0 | 1 | 0 | 0.06196437 | 90.63632 | 31.07531 | 39.24668 | 356.435 | 260.0222 | 0
580.1711 | 0.0001464668 | 0.00536412 | 47.45 | 0.2067196 | 1.627936 | 2.035291 | 1.903744 | 0.1318084 | 0.06476145 | 0.9149943 | 0.01099885 | 0 | 0 | 0 | 0 | 1 | 0 | 0.06713581 | 98.20067 | 33.6688 | 42.52214 | 386.1824 | 281.7232 | 0
628.4675 | 4.414422e-05 | 0.005408264 | 48.86666 | 0.1908315 | 1.757143 | 2.034908 | 1.903725 | 0.1314538 | 0.06459939 | 0.9127047 | 0.009628144 | 0 | 0 | 0 | 0 | 1 | 0 | 0.07272532 | 106.3765 | 36.47196 | 46.06239 | 418.3347 | 305.1786 | 0
681.0657 | 8.035684e-05 | 0.005488621 | 50.26667 | 0.1760778 | 1.896787 | 2.034522 | 1.903705 | 0.131097 | 0.06443628 | 0.9104001 | 0.008422463 | 0 | 0 | 0.001296683 | 0 | 1 | 0 | 0.07881907 | 115.29 | 39.52799 | 49.92202 | 453.3875 | 330.7499 | 0
737.2074 | 7.221336e-05 | 0.005560834 | 51.73333 | 0.1626411 | 2.044617 | 2.034139 | 1.903683 | 0.1307445 | 0.0642751 | 0.9081228 | 0.007382052 | 3.106155e-06 | 3.106155e-06 | 0.004158152 | 0.0001653581 | 0.9998346 | 7.732873e-06 | 0.08533073 | 124.8147 | 42.7936 | 54.04634 | 490.8442 | 358.0749 | 1.048941e-06
799.8383 | 7.813936e-05 | 0.005638973 | 53.16667 | 0.1498669 | 2.208065 | 2.033744 | 1.903659 | 0.1303812 | 0.06410895 | 0.9057755 | 0.006445116 | 6.920197e-06 | 1.002635e-05 | 0.009029397 | 0.000533759 | 0.9994662 | 2.496093e-05 | 0.09260406 | 135.4535 | 46.4412 | 58.65309 | 532.6823 | 388.5961 | 3.120747e-06
865.4391 | 8.070981e-05 | 0.005719683 | 54.65 | 0.1384609 | 2.37762 | 2.03336 | 1.903633 | 0.1300287 | 0.06394771 | 0.9034973 | 0.005652566 | 1.160611e-05 | 2.163246e-05 | 0.009242534 | 0.001151617 | 0.9988484 | 5.385471e-05 | 0.1002325 | 146.6118 | 50.2669 | 63.48476 | 576.5632 | 420.6076 | 6.22282e-06
937.7767 | 7.426227e-05 | 0.005793945 | 56.15 | 0.1277262 | 2.562667 | 2.032967 | 1.903605 | 0.1296688 | 0.06378306 | 0.9011711 | 0.004945545 | 3.715162e-06 | 2.534763e-05 | 0.01270187 | 0.001349396 | 0.9986506 | 6.310373e-05 | 0.1086565 | 158.9337 | 54.49157 | 68.82033 | 625.0203 | 455.9574 | 6.729078e-06
1016.169 | 8.586841e-05 | 0.005879814 | 57.63334 | 0.1178122 | 2.760961 | 2.032571 | 1.903575 | 0.1293078 | 0.06361783 | 0.8988365 | 0.004326898 | 1.508514e-05 | 4.043277e-05 | 0.01134082 | 0.002152463 | 0.9978475 | 0.0001006587 | 0.1178001 | 172.3082 | 59.07709 | 74.61163 | 677.6165 | 494.3268 | 9.905701e-06
1100.572 | 7.910235e-05 | 0.005958916 | 59.11666 | 0.1087116 | 2.971893 | 2.032176 | 1.903542 | 0.1289474 | 0.06345288 | 0.8965059 | 0.003788748 | 8.457122e-06 | 4.888989e-05 | 0.01442367 | 0.002602683 | 0.9973973 | 0.0001217129 | 0.1276615 | 186.7327 | 64.02263 | 80.85761 | 734.3419 | 535.7085 | 1.105907e-05
1192.408 | 8.237036e-05 | 0.006041287 | 60.53333 | 0.1002684 | 3.198438 | 2.031776 | 1.903507 | 0.1285839 | 0.06328644 | 0.8941544 | 0.003315567 | 1.110604e-05 | 5.999593e-05 | 0.01442184 | 0.00319392 | 0.9968061 | 0.0001493618 | 0.1384114 | 202.4567 | 69.41373 | 87.66632 | 796.178 | 580.8184 | 1.252606e-05
1291.666 | 8.648681e-05 | 0.006127773 | 61.95 | 0.092489 | 3.43988 | 2.031375 | 1.903468 | 0.1282194 | 0.06311952 | 0.891796 | 0.002902387 | 1.503387e-05 | 7.50298e-05 | 0.01594721 | 0.003994257 | 0.9960057 | 0.0001867891 | 0.1500534 | 219.4856 | 75.25219 | 95.04003 | 863.1454 | 629.6717 | 1.44611e-05
1399.518 | 8.424278e-05 | 0.006212016 | 63.35 | 0.08528374 | 3.698291 | 2.030969 | 1.903426 | 0.1278518 | 0.06295114 | 0.889417 | 0.002539697 | 1.218091e-05 | 8.721072e-05 | 0.0186563 | 0.004642716 | 0.9953573 | 0.0002171139 | 0.1627307 | 238.029 | 81.60993 | 103.0696 | 936.069 | 682.87 | 1.551348e-05
1515.749 | 8.969242e-05 | 0.006301709 | 64.73333 | 0.07866379 | 3.972298 | 2.030562 | 1.903381 | 0.1274838 | 0.06278252 | 0.8870346 | 0.002223856 | 1.754815e-05 | 0.0001047589 | 0.02163655 | 0.005576902 | 0.9944231 | 0.0002608006 | 0.1764253 | 258.0603 | 88.47781 | 111.7434 | 1014.844 | 740.3368 | 1.720605e-05
1641.40625 | 9.462098e-05 | 0.00639633 | 66.15 | 0.07255931 | 4.263421 | 2.030153 | 1.903333 | 0.127114 | 0.06261301 | 0.8846398 | 0.001947742 | 2.211651e-05 | 0.0001268754 | 0.02610881 | 0.006754288 | 0.9932457 | 0.0003158603 | 0.1912681 | 279.7711 | 95.92152 | 121.1444 | 1100.223 | 802.622 | 1.924327e-05
1778.64 | 9.654602e-05 | 0.006492876 | 67.55 | 0.06687584 | 4.575463 | 2.029736 | 1.903279 | 0.1267384 | 0.06244085 | 0.8822073 | 0.00170406 | 2.292373e-05 | 0.0001497991 | 0.02940881 | 0.007974647 | 0.9920254 | 0.0003729297 | 0.2075232 | 303.5476 | 104.0735 | 131.44 | 1193.726 | 870.8332 | 2.096713e-05
1927.152 | 9.971764e-05 | 0.006592593 | 68.93333 | 0.06163556 | 4.906402 | 2.029315 | 1.903222 | 0.1263602 | 0.06226744 | 0.8797572 | 0.001491117 | 2.558018e-05 | 0.0001753793 | 0.03357659 | 0.009336423 | 0.9906636 | 0.0004366124 | 0.2251669 | 329.3553 | 112.9218 | 142.615 | 1295.218 | 944.8718 | 2.265584e-05
2087.537 | 0.000106792 | 0.006699385 | 70.3 | 0.05681234 | 5.256162 | 2.028891 | 1.90316 | 0.1259799 | 0.06209297 | 0.8772923 | 0.001305332 | 3.222481e-05 | 0.0002076041 | 0.03895247 | 0.01105193 | 0.9889481 | 0.0005168371 | 0.2442829 | 357.3167 | 122.5086 | 154.7227 | 1405.178 | 1025.089 | 2.475822e-05
2261.034 | 0.0001108632 | 0.006810248 | 71.66666 | 0.05236413 | 5.625873 | 2.028463 | 1.903093 | 0.1255963 | 0.061917 | 0.874806 | 0.001142894 | 3.567046e-05 | 0.0002432746 | 0.04485633 | 0.01295087 | 0.9870491 | 0.0006056398 | 0.2650342 | 387.6699 | 132.9154 | 167.866 | 1524.545 | 1112.168 | 2.678597e-05
2449.988 | 0.0001161546 | 0.006926403 | 73.03333 | 0.04823536 | 6.018662 | 2.028027 | 1.903019 | 0.1252067 | 0.0617382 | 0.8722798 | 0.0009999643 | 3.977779e-05 | 0.0002830524 | 0.0510778 | 0.01506846 | 0.9849315 | 0.0007046679 | 0.2877202 | 420.8531 | 144.2925 | 182.2347 | 1655.04 | 1207.365 | 2.87621e-05
2653.036 | 0.0001236442 | 0.007050047 | 74.38333 | 0.04445341 | 6.429716 | 2.027588 | 1.902941 | 0.1248157 | 0.06155871 | 0.8697439 | 0.0008758409 | 4.699532e-05 | 0.0003300477 | 0.05723402 | 0.01757029 | 0.9824297 | 0.0008216642 | 0.3121985 | 456.6579 | 156.5684 | 197.7387 | 1795.846 | 1310.084 | 3.097071e-05
2874.085 | 0.0001285193 | 0.007178566 | 75.73333 | 0.0409431 | 6.864734 | 2.027142 | 1.902855 | 0.124418 | 0.06137605 | 0.8671632 | 0.0007666037 | 5.053836e-05 | 0.000380586 | 0.06700037 | 0.02026073 | 0.9797393 | 0.0009474811 | 0.3389652 | 495.8101 | 169.992 | 214.6921 | 1949.815 | 1422.406 | 3.296635e-05
3113.582 | 0.0001420774 | 0.007320644 | 77.1 | 0.03770193 | 7.322 | 2.026688 | 1.902762 | 0.1240149 | 0.06119091 | 0.8645474 | 0.0006709802 | 6.305992e-05 | 0.000443646 | 0.07662351 | 0.02361776 | 0.9763822 | 0.001104471 | 0.3681055 | 538.434 | 184.6059 | 233.1488 | 2117.437 | 1544.688 | 3.547268e-05
3372.744 | 0.0001503709 | 0.007471015 | 78.43333 | 0.03471282 | 7.801093 | 2.026227 | 1.902662 | 0.1236065 | 0.06100329 | 0.8618964 | 0.000587369 | 7.031487e-05 | 0.0005139608 | 0.0898719 | 0.02736102 | 0.972639 | 0.001279522 | 0.3998029 | 584.7984 | 200.5023 | 253.2251 | 2299.769 | 1677.7 | 3.793712e-05
3653.977 | 0.0001637959 | 0.007634811 | 79.78333 | 0.03194862 | 8.303395 | 2.025758 | 1.902553 | 0.1231913 | 0.06081244 | 0.8592 | 0.0005140596 | 8.23911e-05 | 0.0005963519 | 0.1032271 | 0.03174716 | 0.9682528 | 0.001484637 | 0.434394 | 635.3953 | 217.8498 | 275.1342 | 2498.746 | 1822.855 | 4.063073e-05
3957.895 | 0.0001775036 | 0.007812314 | 81.1 | 0.02940293 | 8.826691 | 2.025281 | 1.902435 | 0.1227703 | 0.0606189 | 0.8564656 | 0.0004500448 | 9.497562e-05 | 0.0006913276 | 0.1170546 | 0.03680324 | 0.9631968 | 0.001721082 | 0.4720034 | 690.4073 | 236.7111 | 298.9551 | 2715.085 | 1980.677 | 4.348479e-05
4297.722 | 0.0001928364 | 0.008005151 | 82.43333 | 0.02698277 | 9.389132 | 2.02478 | 1.902304 | 0.122329 | 0.06041596 | 0.8535983 | 0.0003923806 | 0.0001063251 | 0.0007976526 | 0.1350535 | 0.04246352 | 0.9575365 | 0.001985782 | 0.5143389 | 752.332 | 257.9424 | 325.7693 | 2958.609 | 2158.33 | 4.620545e-05
4642.112 | 0.0002045482 | 0.008209699 | 83.81667 | 0.02489164 | 9.936105 | 2.0243 | 1.90217 | 0.1219077 | 0.06022215 | 0.85086 | 0.0003451299 | 0.0001219545 | 0.0009196071 | 0.1549528 | 0.04895584 | 0.9510442 | 0.002289391 | 0.5575481 | 815.535 | 279.612 | 353.137 | 3207.16 | 2339.65 | 4.931788e-05
5029.8125 | 0.0002305862 | 0.008440285 | 85.2 | 0.02288025 | 10.52585 | 2.02379 | 1.90202 | 0.1214614 | 0.06001679 | 0.8479586 | 0.0003019921 | 0.0001430966 | 0.001062704 | 0.1802626 | 0.05657368 | 0.9434263 | 0.002645635 | 0.6065617 | 887.2279 | 304.1924 | 384.181 | 3489.099 | 2545.326 | 5.259908e-05
5448.572 | 0.0002516862 | 0.008691971 | 86.56667 | 0.02102946 | 11.13387 | 2.023271 | 1.901858 | 0.1210073 | 0.05980775 | 0.8450051 | 0.0002643528 | 0.0001626551 | 0.001225359 | 0.2026085 | 0.06523272 | 0.9347673 | 0.00305057 | 0.6599449 | 965.3124 | 330.9642 | 417.9925 | 3796.172 | 2769.339 | 5.598843e-05
5901.822 | 0.0002716035 | 0.008963575 | 87.88333 | 0.01932244 | 11.76043 | 2.022738 | 1.901682 | 0.1205435 | 0.05959424 | 0.8419884 | 0.000231429 | 0.0001806946 | 0.001406053 | 0.2311385 | 0.07485211 | 0.9251479 | 0.003500415 | 0.7182472 | 1050.592 | 360.203 | 454.9197 | 4131.542 | 3013.994 | 5.931075e-05
6392.852 | 0.0003039213 | 0.009267496 | 89.2 | 0.01774657 | 12.40489 | 2.022192 | 1.901492 | 0.1200691 | 0.05937573 | 0.8389012 | 0.0002026018 | 0.0002109153 | 0.001616969 | 0.2657029 | 0.08608032 | 0.9139197 | 0.004025495 | 0.7820262 | 1143.883 | 392.1884 | 495.3158 | 4498.416 | 3281.631 | 6.296869e-05
6925.915 | 0.0003412915 | 0.009608787 | 90.48333 | 0.01628912 | 13.0672 | 2.021629 | 1.901285 | 0.1195823 | 0.05915145 | 0.8357324 | 0.0001773151 | 0.0002458555 | 0.001862824 | 0.3135625 | 0.09916858 | 0.9008314 | 0.004637561 | 0.8519972 | 1246.231 | 427.2791 | 539.6337 | 4900.907 | 3575.252 | 6.695954e-05
7213.05 | 0.000222248 | 0.009831036 | 91.65 | 0.01559348 | 13.40894 | 2.021334 | 1.901174 | 0.1193277 | 0.05903412 | 0.8340747 | 0.0001657219 | 0.0001723319 | 0.002035156 | 0.3695643 | 0.1083428 | 0.8916572 | 0.005066586 | 0.8900054 | 1301.826 | 446.3403 | 563.7071 | 5119.539 | 3734.746 | 7.024194e-05
7500.464 | 0.0002209228 | 0.01005196 | 92.8 | 0.01495062 | 13.74107 | 2.021046 | 1.901063 | 0.1190797 | 0.05891986 | 0.8324604 | 0.0001552865 | 0.0001723186 | 0.002207475 | 0.4140073 | 0.1175163 | 0.8824837 | 0.005495579 | 0.9282748 | 1357.803 | 465.5325 | 587.946 | 5339.675 | 3895.337 | 7.326986e-05
8125.341 | 0.0004167557 | 0.01046871 | 94.05 | 0.01371023 | 14.43087 | 2.02045 | 1.900821 | 0.1185688 | 0.05868435 | 0.829133 | 0.0001359203 | 0.0003165917 | 0.002524066 | 0.4419472 | 0.1343702 | 0.8656298 | 0.006283744 | 1.012258 | 1480.646 | 507.6501 | 641.1386 | 5822.766 | 4247.755 | 7.733515e-05
8803.049 | 0.0004944429 | 0.01096316 | 95.3 | 0.01256455 | 15.13273 | 2.019835 | 1.900558 | 0.1180436 | 0.0584422 | 0.8257116 | 0.000118952 | 0.0003914759 | 0.002915542 | 0.4894979 | 0.1552107 | 0.8447893 | 0.007258336 | 1.104559 | 1615.656 | 553.9393 | 699.5998 | 6353.705 | 4635.08 | 8.245252e-05
9168.502 | 0.0003288547 | 0.01129201 | 96.48333 | 0.01201726 | 15.49278 | 2.019511 | 1.900417 | 0.1177683 | 0.05831526 | 0.8239182 | 0.0001111647 | 0.0002748886 | 0.003190431 | 0.5924558 | 0.1698445 | 0.8301555 | 0.00794268 | 1.154863 | 1689.237 | 579.1669 | 731.4609 | 6643.066 | 4846.171 | 8.663007e-05
9535.322 | 0.0003343849 | 0.0116264 | 97.66666 | 0.01151026 | 15.84204 | 2.019193 | 1.900274 | 0.1174993 | 0.05819123 | 0.8221658 | 0.0001041376 | 0.0002816559 | 0.003472087 | 0.6803834 | 0.1848387 | 0.8151613 | 0.008643871 | 1.205731 | 1763.643 | 604.6777 | 763.6799 | 6935.675 | 5059.632 | 9.065107e-05
10329.71 | 0.0006400188 | 0.01226642 | 98.95 | 0.01053622 | 16.55951 | 2.018536 | 1.899967 | 0.1169461 | 0.05793611 | 0.8185613 | 9.115054e-05 | 0.0005315686 | 0.004003655 | 0.7465261 | 0.213137 | 0.786863 | 0.009967228 | 1.317198 | 1926.687 | 660.5783 | 834.2799 | 7576.858 | 5527.38 | 9.649085e-05
11190.16 | 0.000785769 | 0.01305218 | 100.25 | 0.009637917 | 17.28178 | 2.017855 | 1.899633 | 0.1163776 | 0.05767389 | 0.8148565 | 7.97846e-05 | 0.0006743097 | 0.004677965 | 0.8454397 | 0.2490343 | 0.7509657 | 0.01164594 | 1.439967 | 2106.264 | 722.1477 | 912.0392 | 8283.062 | 6042.561 | 0.0001040731
12122.1 | 0.0009378986 | 0.01399008 | 101.5833 | 0.008809607 | 18.00653 | 2.017149 | 1.899272 | 0.1157935 | 0.05740454 | 0.8110508 | 6.983768e-05 | 0.0008234039 | 0.005501369 | 1.034599 | 0.2928687 | 0.7071313 | 0.01369583 | 1.575358 | 2304.303 | 790.0466 | 997.7923 | 9061.864 | 6610.704 | 0.0001129824
13131.86 | 0.001103107 | 0.01509319 | 102.9167 | 0.008045665 | 18.73172 | 2.016416 | 1.898881 | 0.1151936 | 0.05712788 | 0.8071421 | 6.11292e-05 | 0.0009854972 | 0.006486866 | 1.220628 | 0.3453323 | 0.6546677 | 0.01614926 | 1.72494 | 2523.098 | 865.0621 | 1092.533 | 9922.295 | 7238.395 | 0.0001229777
14223.74 | 0.001239744 | 0.01633293 | 104.2833 | 0.007342561 | 19.4536 | 2.015655 | 1.898458 | 0.1145783 | 0.05684417 | 0.8031335 | 5.351914e-05 | 0.001119112 | 0.007605978 | 1.380133 | 0.4049089 | 0.5950911 | 0.01893533 | 1.890115 | 2764.703 | 947.8981 | 1197.151 | 10872.43 | 7931.524 | 0.0001331248
15408.15 | 0.001330204 | 0.01766314 | 105.6667 | 0.006693527 | 20.17219 | 2.014862 | 1.897999 | 0.113944 | 0.05655177 | 0.7990023 | 4.684765e-05 | 0.00120587 | 0.008811848 | 1.481063 | 0.4691041 | 0.5308959 | 0.02193738 | 2.073389 | 3032.781 | 1039.811 | 1313.233 | 11926.67 | 8700.6 | 0.0001423752
16691.33 | 0.001355713 | 0.01901885 | 107.1 | 0.006095377 | 20.88428 | 2.014035 | 1.897502 | 0.1132891 | 0.05624979 | 0.7947358 | 4.100722e-05 | 0.001227315 | 0.01003916 | 1.523545 | 0.534441 | 0.465559 | 0.02499282 | 2.276854 | 3330.393 | 1141.849 | 1442.102 | 13097.05 | 9554.405 | 0.0001497354
18080.72 | 0.001355331 | 0.02037418 | 108.5667 | 0.005544581 | 21.58733 | 2.013172 | 1.896964 | 0.1126106 | 0.05593688 | 0.7903148 | 3.589703e-05 | 0.001222316 | 0.01126148 | 1.502846 | 0.5995117 | 0.4004883 | 0.02803581 | 2.503036 | 3661.232 | 1255.28 | 1585.36 | 14398.11 | 10503.54 | 0.0001550592
19585.76 | 0.001294309 | 0.02166849 | 110.0667 | 0.005037327 | 22.2796 | 2.012269 | 1.896381 | 0.111904 | 0.05561085 | 0.7857084 | 3.142368e-05 | 0.001155792 | 0.01241727 | 1.429385 | 0.661041 | 0.338959 | 0.0309132 | 2.755089 | 4029.915 | 1381.685 | 1745.004 | 15847.98 | 11561.23 | 0.000157835
21215.48 | 0.001195105 | 0.0228636 | 111.4333 | 0.004570512 | 22.95894 | 2.011323 | 1.895749 | 0.1111646 | 0.05526939 | 0.780884 | 2.750909e-05 | 0.001050154 | 0.01346743 | 1.315581 | 0.7169466 | 0.2830534 | 0.03352759 | 3.036484 | 4441.515 | 1522.805 | 1923.233 | 17466.63 | 12742.05 | 0.0001580336
22982.9 | 0.001102826 | 0.02396642 | 112.7167 | 0.004140473 | 23.62458 | 2.010329 | 1.895064 | 0.110386 | 0.05490942 | 0.7757981 | 2.40785e-05 | 0.0009501882 | 0.01441761 | 1.197379 | 0.7675305 | 0.2324695 | 0.03589311 | 3.35186 | 4902.822 | 1680.967 | 2122.984 | 19280.76 | 14065.47 | 0.0001561731
24896.16 | 0.001033384 | 0.02499981 | 113.9833 | 0.003745253 | 24.27367 | 2.009284 | 1.894323 | 0.1095643 | 0.05452901 | 0.7704234 | 2.10777e-05 | 0.0008722991 | 0.01528991 | 1.066843 | 0.8139678 | 0.1860322 | 0.03806473 | 3.705567 | 5420.195 | 1858.352 | 2347.013 | 21315.37 | 15549.74 | 0.000152894
26968.58 | 0.0009081867 | 0.02590799 | 115.2 | 0.003382 | 24.90523 | 2.008184 | 1.89352 | 0.1086927 | 0.05412484 | 0.7647131 | 1.845101e-05 | 0.0007373124 | 0.01602723 | 0.934182 | 0.8532191 | 0.1467809 | 0.03990029 | 4.103573 | 6002.365 | 2057.954 | 2599.1 | 23604.81 | 17219.9 | 0.000147951
29199.55 | 0.000807656 | 0.02671565 | 116.4167 | 0.003050245 | 25.51444 | 2.007031 | 1.892656 | 0.1077704 | 0.05369641 | 0.7586599 | 1.616451e-05 | 0.0006268468 | 0.01665407 | 0.785497 | 0.8865897 | 0.1134103 | 0.04146085 | 4.549892 | 6655.204 | 2281.784 | 2881.788 | 26172.15 | 19092.8 | 0.0001419914
31631.05 | 0.0007108357 | 0.02742648 | 117.6167 | 0.002743734 | 26.10778 | 2.005805 | 1.891713 | 0.1067792 | 0.05323508 | 0.7521418 | 1.414946e-05 | 0.0005165221 | 0.01717059 | 0.6538759 | 0.9140871 | 0.08591295 | 0.04274675 | 5.058175 | 7398.677 | 2536.689 | 3203.721 | 29095.92 | 21225.71 | 0.0001351417
34248.68 | 0.0006260574 | 0.02805254 | 118.8 | 0.002464266 | 26.67709 | 2.004515 | 1.890699 | 0.1057242 | 0.05274302 | 0.7451897 | 1.239545e-05 | 0.0004192342 | 0.01758983 | 0.5342755 | 0.9364052 | 0.06359476 | 0.04379044 | 5.631812 | 8237.746 | 2824.37 | 3567.049 | 32395.63 | 23632.88 | 0.0001278602
37097.22 | 0.0005662143 | 0.02861876 | 119.9833 | 0.002206925 | 27.22792 | 2.003142 | 1.889595 | 0.1045868 | 0.05221137 | 0.7376781 | 1.085191e-05 | 0.0003432392 | 0.01793307 | 0.4368145 | 0.9546778 | 0.04532221 | 0.04464495 | 6.288517 | 9198.319 | 3153.709 | 3982.989 | 36173.16 | 26388.62 | 0.0001203458
40185.97 | 0.0005230773 | 0.02914183 | 121.1667 | 0.001971192 | 27.75748 | 2.001683 | 1.888398 | 0.103363 | 0.05163803 | 0.7295777 | 9.499281e-06 | 0.0002831671 | 0.01821624 | 0.3568825 | 0.9697524 | 0.03024764 | 0.0453499 | 7.040556 | 10298.34 | 3530.859 | 4459.312 | 40499.09 | 29544.42 | 0.0001128501
43540.26 | 0.0004891083 | 0.02963094 | 122.3667 | 0.001755269 | 28.26607 | 2.00013 | 1.887098 | 0.1020425 | 0.05101796 | 0.7208168 | 8.312593e-06 | 0.0002302477 | 0.01844648 | 0.28204 | 0.9820097 | 0.01799026 | 0.04592311 | 7.906643 | 11565.18 | 3965.204 | 5007.869 | 45481.04 | 33178.79 | 0.0001054728
47170.0625 | 0.0004427675 | 0.03007371 | 123.5333 | 0.001558503 | 28.75166 | 1.998479 | 1.885692 | 0.100621 | 0.0503488 | 0.7113625 | 7.275295e-06 | 0.0001640942 | 0.01861058 | 0.2131442 | 0.9907454 | 0.009254609 | 0.04633163 | 8.904881 | 13025.32 | 4465.823 | 5640.128 | 51223.16 | 37367.72 | 9.822253e-05
51100.86 | 0.0004182979 | 0.03049201 | 124.7167 | 0.001379343 | 29.21467 | 1.996722 | 1.884168 | 0.09908822 | 0.04962546 | 0.7011426 | 6.367771e-06 | 0.0001178082 | 0.01872839 | 0.1344703 | 0.997017 | 0.002983018 | 0.04662491 | 10.06152 | 14717.16 | 5045.882 | 6372.715 | 57876.46 | 42221.35 | 9.124095e-05
55354.32 | 0.0003650077 | 0.03085702 | 125.9167 | 0.001216628 | 29.65496 | 1.99485 | 1.88252 | 0.09743504 | 0.04884329 | 0.6900916 | 5.574276e-06 | 4.091865e-05 | 0.0187693 | 0.07245953 | 0.9991953 | 0.000804689 | 0.04672678 | 11.40717 | 16685.46 | 5720.73 | 7225.017 | 65616.99 | 47868.13 | 8.441398e-05
59959.9 | 0.0003650486 | 0.03122206 | 127.1 | 0.001069052 | 30.07313 | 1.992854 | 1.880735 | 0.09565003 | 0.04799652 | 0.6781278 | 4.879917e-06 | 1.511562e-05 | 0.01878442 | 0 | 1 | 0 | 0.04676441 | 12.98186 | 18988.79 | 6510.441 | 8222.385 | 74675 | 54476.03 | 7.799281e-05

## A20 Summary
|  | Sample Image Not Available | Data Summary |  |  | Pore Throat Radius Histogram
|  |  | Sample Weight | 5.101 | g | Porosity < 10 nm | 4.719069 | %
|  |  | Intrusion Pressure | 737 | psia | Porosity 10-100 nm | 1.549766 | %
|  |  | Intrusion Porosity | 4.676441 | % | Porosity 100-1000 nm | 0.5118748 | %
Well | Iniskin Bay Association 1 |  | Total Porosity | 7.077798 | % | Porosity 1000-10000 nm | 0.2970877 | %
Sample ID | A20 |  | Bulk Density | 2.489532 | g/cc | Porosity > 100000 nm | 0 | %
Sample Depth, ft | 8200 |  | Grain Density | 2.679157 | g/cc | Porosity >= 10 nm | 2.358728 | %
Sample Type | Cuttings |  | Permeability to Air (Swanson) | 0.0001489561 | mD | Porosity >= 20 nm | 1.468859 | %
Sample Material | +10 Mesh |  | Permeability to Air (500 psi) | 0.0002977741 | mD | Porosity >= 40 nm | 1.092092 | %
Sample Cleaning | Solvent |  | Permeability to Air (1500 psi) | 5.263441e-05 | mD | Median Pore Throat Radius | 0.006693527 | µm

## A21 Data
MERCURY INJECTION CAPILLARY PRESSURE
Sample Metadata |  |  |  | Data Summary |  |  |  |  | System Parameters |  |  |  | Fluid Pressure Gradients |  |  |  |  | Fluid Parameters |  | Air/Hg | Air/Water | Air/Oil | Oil/Water
Client |  | Hilcorp Energy |  | Intrusion Porosity, fraction |  |  | 0.04553187 |  | Pen Volume, mL |  | 14.618 |  | Water, psia/ft |  |  | 0.47 |  | Hg Contact Angle |  | 140 | 0 | 0 | 0
Well |  | Iniskin Bay Association 1 |  | Total Porosity, fraction |  |  | 0.06659463 |  | Pen Weight, g |  | 82.52 |  | Oil, psia/ft |  |  | 0.287 |  | Hg IFT |  | 485 | 0 | 0 | 0
Sample ID |  | A21 |  | Bulk Density, g/cc |  |  | 2.520523 |  | Sample Weight, g |  | 5.073 |  | Gas, psia/ft |  |  | 0.114 |  | Lab Contact Angle |  | 0 | 0 | 0 | 30
Sample Depth, ft |  | 3400 |  | Grain Density, g/cc |  |  | 2.700352 |  | Assembly Weight, g |  | 258.093 | [6 empty] | Lab IFT |  | 0 | 70 | 24 | 35
Sample Weight, g |  | 5.073 |  | Permeability to Air, mD (Swanson) |  |  | 0.0001762497 |  | Total Pore Volume, mL |  | 0.1340335 |  | Threshold Pressures |  |  |  |  | Reservoir Contact Angle |  | 0 | 0 | 0 | 30
Sample Type |  | Cuttings |  | Permeability to Air, mD (500 psi) |  |  | 0.0002968359 |  | Hg Intrusion Volume, mL |  | 0.09164097 |  | Closure Pressure, psia |  |  | 38 |  | Reservoir IFT |  | 0 | 50 | 0 | 25
Sample Material |  | +10 Mesh |  | Permeability to Air, mD (1500 psi) |  |  | 7.760624e-05 |  | Bulk Volume, mL |  | 2.012678 |  | Intrusion Pressure, psia |  |  | 736 |  | Lab T*cos(theta) |  |  | 70 | 24 | 30.31089
Sample Cleaning |  | Solvent |  | Median Pore Throat Radius, um |  |  | 0.008046686 |  | Bulk Modulus (Grain), GPa |  | 32.24402 | [6 empty] | Reservoir T*cos(theta) |  |  | 50 |  | 21.65064
[18 empty] | IFT*cos(contact angle) |  | 371.5316
Raw Data |  |  |  | Pore Size | Sample Compression | [6 empty] | Mercury Intrusion | [5 empty] | Capillary Conversions
Injection Pressure | Incremental Volume | Cumulative Volume | Elapsed Time | Pore Throat Radius | Bulk Modulus | Bulk Volume | Grain Volume | Pore Volume | Total Porosity | Normalized Porosity Reduction | Normalized Permeability Reduction | Incremental Volume | Cumulative Volume | Log Normalized Pore Volume | Hg Saturation | 1.0 - Hg Saturation | Cumulative Intrusion Porosity | Leverett J Function | Gas-Water Pressure | Gas-Oil Pressure | Oil-Water Pressure | HAFW Gas-Water | HAFW Oil-Water | Swanson Stressed Sb/Pc
psia | mL/g | mL/g | minutes | um | GPa | mL | mL | mL | fraction | fraction | fraction | mL/g | mL/g | fraction | fraction | fraction | fraction |  | psia | psia | psia | ft | ft
4.963438 | 0 | 0 | 191.1833 | 21.70746
5.172866 | 2.658551e-05 | 2.658551e-05 | 191.95 | 20.82894 |  | 2.012678 | 1.878644 | 0.1340335 | 0.06659463 | 1 | 1 | 0 | 0 | 0 | 0 | 1 | 0 | 0.0005572198 | 0.9746053 | 0.3341504 | 0.4220165 | 3.832718 | 2.795999 | 0
5.604592 | 5.317104e-05 | 7.975655e-05 | 192.85 | 19.22541 |  | 2.012678 | 1.878644 | 0.1340335 | 0.06659463 | 1 | 1 | 0 | 0 | 0 | 0 | 1 | 0 | 0.0006036959 | 1.055894 | 0.362021 | 0.4572157 | 4.152394 | 3.029205 | 0
6.073639 | 5.317102e-05 | 0.0001329276 | 193.75 | 17.74214 |  | 2.012678 | 1.878644 | 0.1340335 | 0.06659463 | 1 | 1 | 0 | 0 | 0 | 0 | 1 | 0 | 0.0006541657 | 1.144169 | 0.3922864 | 0.4954395 | 4.499539 | 3.282451 | 0
6.581704 | 4.937311e-05 | 0.0001823007 | 194.6667 | 16.37468 |  | 2.012678 | 1.878644 | 0.1340335 | 0.06659463 | 1 | 1 | 0 | 0 | 0 | 0 | 1 | 0 | 0.0007087954 | 1.239719 | 0.4250464 | 0.5368139 | 4.875298 | 3.55657 | 0
7.131462 | 5.696896e-05 | 0.0002392696 | 195.6167 | 15.11533 |  | 2.012678 | 1.878644 | 0.1340335 | 0.06659463 | 1 | 1 | 0 | 0 | 0 | 0 | 1 | 0 | 0.0007678494 | 1.343007 | 0.4604596 | 0.5815391 | 5.281489 | 3.852889 | 0
7.727119 | 5.696897e-05 | 0.0002962386 | 196.5833 | 13.95411 |  | 2.012678 | 1.878644 | 0.1340335 | 0.06659463 | 1 | 1 | 0 | 0 | 0 | 0 | 1 | 0 | 0.000831748 | 1.454769 | 0.4987779 | 0.6299334 | 5.721001 | 4.173517 | 0
8.371107 | 6.076688e-05 | 0.0003570055 | 197.55 | 12.88573 |  | 2.012678 | 1.878644 | 0.1340335 | 0.06659463 | 1 | 1 | 0 | 0 | 0 | 0 | 1 | 0 | 0.0009007097 | 1.575386 | 0.5401325 | 0.6821623 | 6.19534 | 4.519551 | 0
9.071762 | 6.456484e-05 | 0.0004215703 | 198.5333 | 11.89691 |  | 2.012678 | 1.878644 | 0.1340335 | 0.06659463 | 1 | 1 | 0 | 0 | 0 | 0 | 1 | 0 | 0.0009755728 | 1.706326 | 0.585026 | 0.7388607 | 6.71027 | 4.895197 | 0
9.828275 | 6.456481e-05 | 0.0004861351 | 199.5333 | 10.9889 |  | 2.012678 | 1.878644 | 0.1340335 | 0.06659463 | 1 | 1 | 0 | 0 | 0 | 0 | 1 | 0 | 0.001056184 | 1.847319 | 0.6333664 | 0.7999124 | 7.264736 | 5.299684 | 0
10.6489 | 7.216074e-05 | 0.0005582959 | 200.5333 | 10.15119 |  | 2.012678 | 1.878644 | 0.1340335 | 0.06659463 | 1 | 1 | 0 | 0 | 0 | 0 | 1 | 0 | 0.001143343 | 1.999765 | 0.6856336 | 0.8659235 | 7.864243 | 5.73703 | 0
11.53713 | 6.836269e-05 | 0.0006266586 | 201.5667 | 9.380135 |  | 2.012678 | 1.878644 | 0.1340335 | 0.06659463 | 1 | 1 | 0 | 0 | 0 | 0 | 1 | 0 | 0.001237328 | 2.164148 | 0.7419936 | 0.9371036 | 8.510695 | 6.208622 | 0
12.49959 | 6.456487e-05 | 0.0006912234 | 202.6167 | 8.669608 |  | 2.012678 | 1.878644 | 0.1340335 | 0.06659463 | 1 | 1 | 0 | 0 | 0 | 0 | 1 | 0 | 0.001338734 | 2.341513 | 0.8028045 | 1.013905 | 9.208198 | 6.717456 | 0
13.5413 | 6.456481e-05 | 0.0007557882 | 203.6833 | 8.015532 |  | 2.012678 | 1.878644 | 0.1340335 | 0.06659463 | 1 | 1 | 0 | 0 | 0 | 0 | 1 | 0 | 0.001447976 | 2.532583 | 0.8683141 | 1.096641 | 9.959596 | 7.265607 | 0
14.66478 | 5.696894e-05 | 0.0008127572 | 204.8 | 7.415232 |  | 2.012678 | 1.878644 | 0.1340335 | 0.06659463 | 1 | 1 | 0 | 0 | 0 | 0 | 1 | 0 | 0.001565197 | 2.737608 | 0.9386086 | 1.185419 | 10.76588 | 7.853794 | 0
15.89131 | 6.076694e-05 | 0.0008735241 | 205.9333 | 6.857552 |  | 2.012678 | 1.878644 | 0.1340335 | 0.06659463 | 1 | 1 | 0 | 0 | 0 | 0 | 1 | 0 | 0.001692484 | 2.96024 | 1.014939 | 1.281822 | 11.64139 | 8.492492 | 0
17.21741 | 5.696894e-05 | 0.0009304931 | 207.1333 | 6.34454 |  | 2.012678 | 1.878644 | 0.1340335 | 0.06659463 | 1 | 1 | 0 | 0 | 0 | 0 | 1 | 0 | 0.001829337 | 3.199602 | 1.097006 | 1.385468 | 12.5827 | 9.179185 | 0
18.65102 | 6.076688e-05 | 0.0009912599 | 208.35 | 5.87232 |  | 2.012678 | 1.878644 | 0.1340335 | 0.06659463 | 1 | 1 | 0 | 0 | 0 | 0 | 1 | 0 | 0.001976442 | 3.456896 | 1.185222 | 1.49688 | 13.59454 | 9.917325 | 0
20.20525 | 5.6969e-05 | 0.001048229 | 209.6333 | 5.436168 |  | 2.012678 | 1.878644 | 0.1340335 | 0.06659463 | 1 | 1 | 0 | 0 | 0 | 0 | 1 | 0 | 0.002135015 | 3.734248 | 1.280314 | 1.616977 | 14.68524 | 10.71301 | 0
21.8895 | 6.076682e-05 | 0.001108996 | 210.95 | 5.033342 |  | 2.012678 | 1.878644 | 0.1340335 | 0.06659463 | 1 | 1 | 0 | 0 | 0 | 0 | 1 | 0 | 0.002305884 | 4.033106 | 1.382779 | 1.746386 | 15.86053 | 11.57039 | 0
23.71266 | 6.076694e-05 | 0.001169763 | 212.3167 | 4.661482 |  | 2.012678 | 1.878644 | 0.1340335 | 0.06659463 | 1 | 1 | 0 | 0 | 0 | 0 | 1 | 0 | 0.002489831 | 4.354838 | 1.493087 | 1.8857 | 17.12577 | 12.49339 | 0
25.68858 | 6.076682e-05 | 0.00123053 | 213.75 | 4.317596 |  | 2.012678 | 1.878644 | 0.1340335 | 0.06659463 | 1 | 1 | 0 | 0 | 0 | 0 | 1 | 0 | 0.002688139 | 4.70169 | 1.612008 | 2.035892 | 18.48979 | 13.48846 | 0
27.82851 | 7.216074e-05 | 0.00130269 | 215.2833 | 3.999641 |  | 2.012678 | 1.878644 | 0.1340335 | 0.06659463 | 1 | 1 | 0 | 0 | 0 | 0 | 1 | 0 | 0.002901835 | 5.075455 | 1.740156 | 2.197736 | 19.95965 | 14.56073 | 0
30.14403 | 6.83628e-05 | 0.001371053 | 216.9333 | 3.705736 |  | 2.012678 | 1.878644 | 0.1340335 | 0.06659463 | 1 | 1 | 0 | 0 | 0 | 0 | 1 | 0 | 0.003131982 | 5.477994 | 1.878169 | 2.372041 | 21.54267 | 15.71556 | 0
38.24807 | 3.373204e-05 | 0.001404785 | 4.8 | 2.952693 | 0.1184265 | 2.011731 | 1.878641 | 0.1330818 | 0.06615286 | 0.9933664 | 1 | 0 | 0 | 0 | 0 | 1 | 0 | 0.003930751 | 6.87508 | 2.35717 | 2.976997 | 27.03683 | 19.72359 | 0
41.23505 | 1.212826e-05 | 0.001416913 | 5.866667 | 2.748229 | 0.1276638 | 2.011408 | 1.87864 | 0.1327573 | 0.06600217 | 0.9911036 | 0.9075853 | 0 | 0 | 0 | 0 | 1 | 0 | 0.004223193 | 7.386576 | 2.53254 | 3.198481 | 29.04833 | 21.191 | 0
43.73346 | 1.937686e-05 | 0.00143629 | 6.916667 | 2.598118 | 0.1353879 | 2.011152 | 1.878639 | 0.1325016 | 0.06588341 | 0.9893202 | 0.8412849 | 0 | 0 | 0 | 0 | 1 | 0 | 0.004467194 | 7.813347 | 2.678862 | 3.383278 | 30.72664 | 22.41534 | 0
47.84008 | 3.184238e-05 | 0.001468133 | 8.2 | 2.384565 | 0.148079 | 2.010769 | 1.878638 | 0.1321176 | 0.06570501 | 0.9866414 | 0.7493407 | 0 | 0 | 0 | 0 | 1 | 0 | 0.004867261 | 8.513083 | 2.918771 | 3.686273 | 33.47842 | 24.42278 | 0
51.4571 | 4.389952e-05 | 0.001512032 | 9.45 | 2.223947 | 0.159252 | 2.010455 | 1.878637 | 0.1318037 | 0.06555916 | 0.9844512 | 0.6821204 | 0 | 0 | 0 | 0 | 1 | 0 | 0.005218784 | 9.127915 | 3.129571 | 3.952503 | 35.89629 | 26.18664 | 0
55.93541 | 4.761701e-05 | 0.001559649 | 10.71667 | 2.053074 | 0.1730787 | 2.010097 | 1.878635 | 0.1314468 | 0.06539323 | 0.9819596 | 0.6125281 | 0 | 0 | 0 | 0 | 1 | 0 | 0.005653132 | 9.887611 | 3.390038 | 4.281461 | 38.88386 | 28.3661 | 0
60.79353 | 4.977302e-05 | 0.001609422 | 11.91667 | 1.895391 | 0.1880695 | 2.00974 | 1.878633 | 0.1310911 | 0.06522786 | 0.9794763 | 0.550152 | 0 | 0 | 0 | 0 | 1 | 0 | 0.006123433 | 10.71019 | 3.672066 | 4.637649 | 42.11873 | 30.72596 | 0
66.14477 | 5.249667e-05 | 0.001661919 | 13.16667 | 1.74777 | 0.2045712 | 2.009379 | 1.878631 | 0.1307316 | 0.06506069 | 0.976966 | 0.4934423 | 0 | 0 | 0 | 0 | 1 | 0 | 0.006640635 | 11.6148 | 3.982218 | 5.029357 | 45.67619 | 33.32116 | 0
71.43146 | 5.05005e-05 | 0.001712419 | 14.43333 | 1.62305 | 0.2208627 | 2.009048 | 1.878629 | 0.1304033 | 0.06490799 | 0.9746731 | 0.446862 | 0 | 0 | 0 | 0 | 1 | 0 | 0.00715092 | 12.50732 | 4.288223 | 5.415827 | 49.18608 | 35.88165 | 0
77.51949 | 5.142321e-05 | 0.001763843 | 15.66667 | 1.499929 | 0.2396095 | 2.008697 | 1.878627 | 0.1300554 | 0.06474618 | 0.9722432 | 0.4021307 | 0 | 0 | 0 | 0 | 1 | 0 | 0.0077379 | 13.53398 | 4.64022 | 5.860383 | 53.2235 | 38.82698 | 0
84.09155 | 6.020663e-05 | 0.001824049 | 16.83333 | 1.386499 | 0.2598297 | 2.008348 | 1.878625 | 0.12971 | 0.06458543 | 0.9698294 | 0.3620703 | 0 | 0 | 0 | 0 | 1 | 0 | 0.008370942 | 14.6412 | 5.019839 | 6.339825 | 57.57774 | 42.00344 | 0
91.20907 | 6.070361e-05 | 0.001884753 | 18 | 1.281617 | 0.2817079 | 2.007999 | 1.878622 | 0.1293657 | 0.0644252 | 0.9674234 | 0.3260548 | 0 | 0 | 0 | 0 | 1 | 0 | 0.009055982 | 15.83937 | 5.43064 | 6.858647 | 62.28964 | 45.44081 | 0
98.69146 | 6.967329e-05 | 0.001954426 | 19.28333 | 1.187263 | 0.3046845 | 2.007659 | 1.87862 | 0.129032 | 0.06426986 | 0.9650907 | 0.2945335 | 0 | 0 | 0 | 0 | 1 | 0 | 0.00977568 | 17.09815 | 5.862224 | 7.403718 | 67.23993 | 49.05208 | 0
107.2377 | 7.167831e-05 | 0.002026104 | 20.53333 | 1.095216 | 0.3308987 | 2.007303 | 1.878617 | 0.1286819 | 0.06410689 | 0.9626436 | 0.2646208 | 0 | 0 | 0 | 0 | 1 | 0 | 0.01059727 | 18.53516 | 6.354914 | 8.025962 | 72.8911 | 53.17465 | 0
115.9252 | 3.465498e-05 | 0.002060759 | 21.8 | 1.015236 | 0.3575143 | 2.006967 | 1.878614 | 0.1283531 | 0.06395374 | 0.9603438 | 0.2393304 | 0 | 0 | 0 | 0 | 1 | 0 | 0.01143212 | 19.99536 | 6.855551 | 8.658244 | 78.63343 | 57.36373 | 0
125.8957 | 5.604536e-05 | 0.002116805 | 23.05 | 0.9367495 | 0.3880199 | 2.006613 | 1.87861 | 0.128006 | 0.06379209 | 0.9579164 | 0.215174 | 0 | 0 | 0 | 0 | 1 | 0 | 0.01238997 | 21.67068 | 7.429948 | 9.38368 | 85.22178 | 62.16999 | 0
136.4644 | 7.121707e-05 | 0.002188022 | 24.33333 | 0.8658145 | 0.4203084 | 2.006266 | 1.878606 | 0.1276673 | 0.06363431 | 0.9555472 | 0.19393 | 0 | 0 | 0 | 0 | 1 | 0 | 0.01340507 | 23.44613 | 8.038674 | 10.15247 | 92.20389 | 67.26349 | 0
147.9795 | 6.428803e-05 | 0.00225231 | 25.68333 | 0.7998328 | 0.455432 | 2.005917 | 1.878602 | 0.1273276 | 0.06347602 | 0.9531703 | 0.1746933 | 0 | 0 | 0 | 0 | 1 | 0 | 0.01451091 | 25.38031 | 8.701819 | 10.98999 | 99.81019 | 72.81235 | 0
160.7603 | 6.486452e-05 | 0.002317174 | 26.96667 | 0.737459 | 0.4943478 | 2.00556 | 1.878598 | 0.1269811 | 0.06331453 | 0.9507453 | 0.1569937 | 0 | 0 | 0 | 0 | 1 | 0 | 0.01573823 | 27.52695 | 9.437813 | 11.91952 | 108.2521 | 78.97077 | 0
174.4116 | 6.403937e-05 | 0.002381214 | 28.25 | 0.6807547 | 0.535834 | 2.005209 | 1.878593 | 0.1266405 | 0.06315576 | 0.9483611 | 0.1413308 | 0 | 0 | 0 | 0 | 1 | 0 | 0.01704916 | 29.81984 | 10.22395 | 12.91237 | 117.2691 | 85.54873 | 0
187.9289 | 5.63385e-05 | 0.002437552 | 29.53333 | 0.6325882 | 0.5768312 | 2.004885 | 1.878588 | 0.1263279 | 0.06301002 | 0.9461727 | 0.1283608 | 0 | 0 | 0 | 0 | 1 | 0 | 0.01834732 | 32.09039 | 11.00242 | 13.89554 | 126.1981 | 92.06258 | 0
204.2864 | 6.340956e-05 | 0.002500962 | 30.78333 | 0.5826911 | 0.6263332 | 2.004525 | 1.878582 | 0.1259803 | 0.06284793 | 0.9437388 | 0.1152635 | 0 | 0 | 0 | 0 | 1 | 0 | 0.01991844 | 34.83836 | 11.94458 | 15.08545 | 137.0048 | 99.9461 | 0
221.4249 | 6.073015e-05 | 0.002561692 | 32.08333 | 0.5382035 | 0.6780702 | 2.004177 | 1.878576 | 0.1256446 | 0.0626914 | 0.9413883 | 0.1038902 | 0 | 0 | 0 | 0 | 1 | 0 | 0.02156489 | 37.71807 | 12.93191 | 16.33241 | 148.3295 | 108.2076 | 0
240.3256 | 5.83434e-05 | 0.002620035 | 33.38334 | 0.4963974 | 0.734974 | 2.003822 | 1.878569 | 0.1253039 | 0.06253246 | 0.9390015 | 0.09347619 | 0 | 0 | 0 | 0 | 1 | 0 | 0.02338107 | 40.89466 | 14.02102 | 17.70791 | 160.8217 | 117.3207 | 0
260.1784 | 6.132456e-05 | 0.00268136 | 34.71667 | 0.4589414 | 0.7945714 | 2.003478 | 1.878562 | 0.1249737 | 0.06237836 | 0.9366876 | 0.08438185 | 0 | 0 | 0 | 0 | 1 | 0 | 0.02528928 | 44.23222 | 15.16533 | 19.15311 | 173.9469 | 126.8957 | 0
281.8347 | 5.98873e-05 | 0.002741247 | 36.06667 | 0.4240277 | 0.8593813 | 2.00313 | 1.878555 | 0.1246413 | 0.06222326 | 0.9343586 | 0.07611531 | 0 | 0 | 0 | 0 | 1 | 0 | 0.02737156 | 47.87423 | 16.41402 | 20.73015 | 188.2695 | 137.3441 | 0
305.5277 | 6.134226e-05 | 0.002802589 | 37.38334 | 0.3914359 | 0.9300456 | 2.002779 | 1.878546 | 0.1243061 | 0.0620668 | 0.9320091 | 0.06859076 | 0 | 0 | 0 | 0 | 1 | 0 | 0.02965058 | 51.86034 | 17.78069 | 22.45619 | 203.9452 | 148.7797 | 0
330.9913 | 5.813944e-05 | 0.002860729 | 38.68333 | 0.3615558 | 1.00571 | 2.00243 | 1.878537 | 0.1239737 | 0.0619116 | 0.9296786 | 0.06186336 | 0 | 0 | 0 | 0 | 1 | 0 | 0.03210099 | 56.14624 | 19.25014 | 24.31203 | 220.7998 | 161.0753 | 0
358.7751 | 5.997601e-05 | 0.002920705 | 40.05 | 0.3337442 | 1.087939 | 2.002079 | 1.878527 | 0.1236391 | 0.06175537 | 0.9273326 | 0.05575607 | 0 | 0 | 0 | 0 | 1 | 0 | 0.03477603 | 60.82502 | 20.85429 | 26.33801 | 239.1995 | 174.498 | 0
389.0859 | 5.789101e-05 | 0.002978596 | 41.4 | 0.307892 | 1.177255 | 2.001724 | 1.878516 | 0.1233025 | 0.06159816 | 0.9249719 | 0.05021928 | 0 | 0 | 0 | 0 | 1 | 0 | 0.037696 | 65.9322 | 22.60533 | 28.54948 | 259.2839 | 189.1498 | 0
420.048 | 6.160862e-05 | 0.003040205 | 42.8 | 0.2853036 | 1.26807 | 2.001388 | 1.878505 | 0.1229841 | 0.06144939 | 0.9227379 | 0.04549764 | 0 | 0 | 0 | 0 | 1 | 0 | 0.04068052 | 71.15228 | 24.39507 | 30.80984 | 279.8123 | 204.1254 | 0
456.5095 | 6.358675e-05 | 0.003103791 | 44.18333 | 0.2626007 | 1.374472 | 2.001022 | 1.878492 | 0.1226388 | 0.06128808 | 0.9203157 | 0.04086681 | 0 | 0 | 0 | 0 | 1 | 0 | 0.04419753 | 77.30369 | 26.50412 | 33.47348 | 304.0033 | 221.7729 | 0
494.4775 | 6.162631e-05 | 0.003165418 | 45.66667 | 0.242492 | 1.48465 | 2.00067 | 1.878479 | 0.1223068 | 0.06113289 | 0.9179854 | 0.03686617 | 0 | 0 | 0 | 0 | 1 | 0 | 0.0478626 | 83.71409 | 28.70197 | 36.24926 | 329.2127 | 240.1634 | 0
535.2851 | 6.424356e-05 | 0.003229661 | 47.08333 | 0.2240384 | 1.602368 | 2.00032 | 1.878464 | 0.1219769 | 0.06097868 | 0.9156696 | 0.03328266 | 0 | 0 | 0 | 0 | 1 | 0 | 0.05180496 | 90.60946 | 31.0661 | 39.23505 | 356.3294 | 259.9452 | 0
579.7858 | 6.659469e-05 | 0.003296256 | 48.56667 | 0.2068569 | 1.729918 | 1.999966 | 1.878449 | 0.1216444 | 0.06082324 | 0.9133355 | 0.03002574 | 0 | 0 | 0 | 0 | 1 | 0 | 0.05610787 | 98.13548 | 33.64645 | 42.49391 | 385.926 | 281.5362 | 0
628.5522 | 6.960239e-05 | 0.003365858 | 50.01667 | 0.1908058 | 1.868717 | 1.999607 | 1.878431 | 0.1213079 | 0.0606659 | 0.9109729 | 0.02705606 | 0 | 0 | 0 | 0 | 1 | 0 | 0.0608278 | 106.3909 | 36.47687 | 46.0686 | 418.3911 | 305.2197 | 0
680.9703 | 6.871508e-05 | 0.003434573 | 51.43333 | 0.1761025 | 2.016782 | 1.999249 | 1.878413 | 0.1209736 | 0.06050954 | 0.9086249 | 0.02440088 | 0 | 0 | 0.002691931 | 0 | 1 | 0 | 0.06590651 | 115.2738 | 39.52244 | 49.91501 | 453.3239 | 330.7035 | 0
736.9149 | 7.155421e-05 | 0.003506128 | 52.91667 | 0.1627059 | 2.173531 | 1.998895 | 1.878393 | 0.1206434 | 0.06035504 | 0.906305 | 0.02203882 | 6.455618e-06 | 6.455618e-06 | 0.008198492 | 0.0003573658 | 0.9996426 | 1.627153e-05 | 0.07133301 | 124.765 | 42.77658 | 54.02484 | 490.6489 | 357.9324 | 2.208061e-06
798.6155 | 7.954775e-05 | 0.003585675 | 54.35 | 0.1500972 | 2.344897 | 1.998533 | 1.878371 | 0.1203067 | 0.0601975 | 0.9039392 | 0.01986813 | 1.317654e-05 | 1.963216e-05 | 0.01308678 | 0.001086784 | 0.9989132 | 4.94833e-05 | 0.07732521 | 135.2457 | 46.36994 | 58.56309 | 531.865 | 387.9999 | 6.196136e-06
865.8812 | 7.869629e-05 | 0.003664372 | 55.8 | 0.1383899 | 2.529934 | 1.998168 | 1.878347 | 0.1199674 | 0.06003869 | 0.9015545 | 0.0179006 | 1.180609e-05 | 3.143824e-05 | 0.01781031 | 0.001740337 | 0.9982597 | 7.924081e-05 | 0.08386668 | 146.687 | 50.29269 | 63.51735 | 576.8591 | 420.8234 | 9.151465e-06
937.8572 | 8.4206e-05 | 0.003748578 | 57.3 | 0.1277152 | 2.725896 | 1.997805 | 1.878321 | 0.1196313 | 0.05988139 | 0.8991924 | 0.0161491 | 1.796255e-05 | 4.94008e-05 | 0.02181683 | 0.002734696 | 0.9972653 | 0.0001245158 | 0.09087645 | 158.9475 | 54.49627 | 68.82627 | 625.0743 | 455.9968 | 1.327663e-05
1016.087 | 8.941395e-05 | 0.003837992 | 58.76667 | 0.1178217 | 2.936535 | 1.997438 | 1.878293 | 0.1192932 | 0.05972311 | 0.8968158 | 0.01456398 | 2.277382e-05 | 7.217461e-05 | 0.03074508 | 0.003995394 | 0.9960046 | 0.0001819178 | 0.09850728 | 172.2942 | 59.07229 | 74.60557 | 677.5614 | 494.2866 | 1.790376e-05
1100.166 | 9.922637e-05 | 0.003937218 | 60.23333 | 0.108752 | 3.160239 | 1.997073 | 1.878264 | 0.1189567 | 0.05956553 | 0.8944495 | 0.01314485 | 3.288845e-05 | 0.0001050631 | 0.03446536 | 0.005816011 | 0.994184 | 0.0002648138 | 0.1067227 | 186.6633 | 63.99884 | 80.82757 | 734.0691 | 535.5094 | 2.407036e-05
1192.536 | 9.462191e-05 | 0.00403184 | 61.66667 | 0.1002575 | 3.402854 | 1.9967 | 1.878231 | 0.1186144 | 0.0594052 | 0.8920419 | 0.01184689 | 2.713734e-05 | 0.0001322004 | 0.03724919 | 0.007318262 | 0.9926817 | 0.0003332141 | 0.1157649 | 202.4787 | 69.42126 | 87.67584 | 796.2644 | 580.8814 | 2.794163e-05
1291.674 | 9.651203e-05 | 0.004128352 | 63.11666 | 0.09248844 | 3.659644 | 1.996328 | 1.878195 | 0.1182737 | 0.05924564 | 0.8896459 | 0.01068763 | 2.936491e-05 | 0.0001615653 | 0.04084534 | 0.008943825 | 0.9910562 | 0.0004072291 | 0.1254892 | 219.4869 | 75.25265 | 95.04061 | 863.1507 | 629.6755 | 3.152723e-05
1399.428 | 0.0001094295 | 0.004237781 | 64.55 | 0.08528923 | 3.934613 | 1.995952 | 1.878157 | 0.1179305 | 0.05908484 | 0.8872313 | 0.009638473 | 4.177283e-05 | 0.0002033381 | 0.0526166 | 0.01125626 | 0.9887437 | 0.0005125184 | 0.1360816 | 238.0136 | 81.60467 | 103.0629 | 936.0086 | 682.826 | 3.662341e-05
1515.985 | 0.0001229951 | 0.004360776 | 65.95 | 0.07865137 | 4.227297 | 1.995574 | 1.878116 | 0.1175862 | 0.05892353 | 0.8848091 | 0.008693689 | 5.513322e-05 | 0.0002584714 | 0.05024374 | 0.01430829 | 0.9856917 | 0.000651483 | 0.1475664 | 258.101 | 88.49179 | 111.761 | 1015.004 | 740.4538 | 4.297423e-05
1640.976 | 9.10107e-05 | 0.004451787 | 67.36667 | 0.07257861 | 4.535809 | 1.995195 | 1.878071 | 0.117243 | 0.05876267 | 0.8823936 | 0.007849364 | 2.335348e-05 | 0.0002818248 | 0.05172648 | 0.01560107 | 0.9843989 | 0.0007103459 | 0.1599135 | 279.6967 | 95.89602 | 121.1122 | 1099.931 | 802.4087 | 4.328801e-05
1779.208 | 0.0001151701 | 0.004566957 | 68.75 | 0.06685413 | 4.87072 | 1.994806 | 1.878022 | 0.1168906 | 0.0585975 | 0.8799133 | 0.007071965 | 4.571087e-05 | 0.0003275357 | 0.05189864 | 0.0181315 | 0.9818685 | 0.0008255612 | 0.1736063 | 303.6462 | 104.1073 | 131.4826 | 1194.114 | 871.116 | 4.640049e-05
1926.914 | 0.0001244149 | 0.004691372 | 70.15 | 0.06164331 | 5.221497 | 1.994418 | 1.87797 | 0.1165406 | 0.0584334 | 0.8774491 | 0.006380814 | 5.541675e-05 | 0.0003829524 | 0.06578905 | 0.02119923 | 0.9788008 | 0.0009652404 | 0.1882816 | 329.3139 | 112.9076 | 142.5971 | 1295.055 | 944.7531 | 5.009255e-05
2087.585 | 0.0001270492 | 0.004818421 | 71.53333 | 0.05681102 | 5.594996 | 1.994024 | 1.877912 | 0.1161865 | 0.05826732 | 0.8749553 | 0.005754712 | 5.72374e-05 | 0.0004401898 | 0.07442963 | 0.02436774 | 0.9756323 | 0.001109509 | 0.2042966 | 357.325 | 122.5114 | 154.7263 | 1405.211 | 1025.113 | 5.314795e-05
2261.105 | 0.0001359307 | 0.004954352 | 72.91666 | 0.05236243 | 5.989229 | 1.993627 | 1.877851 | 0.1158304 | 0.05810033 | 0.8724477 | 0.005191664 | 6.57429e-05 | 0.0005059327 | 0.08495862 | 0.02800709 | 0.9719929 | 0.001275215 | 0.2216532 | 387.6825 | 132.9197 | 167.8715 | 1524.594 | 1112.204 | 5.639786e-05
2449.988 | 0.0001521939 | 0.005106546 | 74.28333 | 0.04823535 | 6.407947 | 1.993224 | 1.877784 | 0.1154695 | 0.05793105 | 0.8699058 | 0.004681391 | 8.105917e-05 | 0.0005869919 | 0.113 | 0.03249431 | 0.9675057 | 0.001479527 | 0.2406181 | 420.8531 | 144.2925 | 182.2348 | 1655.04 | 1207.366 | 6.038913e-05
2653.285 | 0.0001954455 | 0.005301991 | 75.66666 | 0.04444912 | 6.846938 | 1.992817 | 1.877711 | 0.1151079 | 0.05776141 | 0.8673584 | 0.004224069 | 0.0001241616 | 0.0007111536 | 0.1077009 | 0.03936757 | 0.9606324 | 0.001792479 | 0.2611143 | 456.702 | 156.5835 | 197.7578 | 1796.019 | 1310.211 | 6.755695e-05
2873.934 | 0.0001253639 | 0.005427355 | 77.03333 | 0.04094532 | 7.310229 | 1.992404 | 1.877633 | 0.1147412 | 0.05758933 | 0.8647744 | 0.003810599 | 5.307601e-05 | 0.0007642296 | 0.1202265 | 0.04230571 | 0.9576943 | 0.001926258 | 0.2834585 | 495.7832 | 169.9828 | 214.6804 | 1949.709 | 1422.329 | 6.702514e-05
3112.888 | 0.0001837518 | 0.005611107 | 78.36667 | 0.0377106 | 7.797149 | 1.991984 | 1.877548 | 0.1143704 | 0.05741532 | 0.8621615 | 0.003437663 | 0.000110666 | 0.0008748956 | 0.1235219 | 0.04843189 | 0.9515681 | 0.002205194 | 0.3077729 | 538.3102 | 184.5635 | 233.0952 | 2116.95 | 1544.333 | 7.084079e-05
3372.523 | 0.0002067043 | 0.005817811 | 79.7 | 0.03471517 | 8.309546 | 1.991557 | 1.877455 | 0.1139942 | 0.05723873 | 0.8595097 | 0.003100262 | 0.0001325405 | 0.001007436 | 0.1505827 | 0.05576898 | 0.944231 | 0.002539266 | 0.3343293 | 584.7588 | 200.4887 | 253.208 | 2299.613 | 1677.587 | 7.529277e-05
3653.578 | 0.0001933514 | 0.006011163 | 81.05 | 0.03195223 | 8.845591 | 1.991123 | 1.877356 | 0.1136131 | 0.05705982 | 0.8568231 | 0.002796208 | 0.00011823 | 0.001125666 | 0.1722826 | 0.06231388 | 0.9376861 | 0.002837267 | 0.3632391 | 635.3234 | 217.8252 | 275.1031 | 2498.463 | 1822.649 | 7.765722e-05
3957.568 | 0.0002388749 | 0.006250038 | 82.36667 | 0.02940546 | 9.404694 | 1.990681 | 1.877247 | 0.1132274 | 0.05687872 | 0.8541037 | 0.002522374 | 0.0001628436 | 0.00128851 | 0.1829721 | 0.07132847 | 0.9286715 | 0.003247718 | 0.3946988 | 690.348 | 236.6908 | 298.9295 | 2714.852 | 1980.507 | 8.206348e-05
4297.629 | 0.0002420247 | 0.006492062 | 83.7 | 0.02698338 | 10.00607 | 1.990217 | 1.877126 | 0.1128237 | 0.05668916 | 0.8512572 | 0.002268001 | 0.0001624554 | 0.001450965 | 0.2067064 | 0.08032156 | 0.9196784 | 0.003657191 | 0.4301278 | 752.3151 | 257.9366 | 325.762 | 2958.542 | 2158.281 | 8.509786e-05
4642.845 | 0.0002459632 | 0.006738026 | 85.1 | 0.02488752 | 10.59206 | 1.989773 | 1.877004 | 0.1124384 | 0.05650818 | 0.8485397 | 0.002052922 | 0.0001700114 | 0.001620976 | 0.2413724 | 0.08973294 | 0.9102671 | 0.004085708 | 0.4663503 | 815.67 | 279.6583 | 353.1955 | 3207.691 | 2340.037 | 8.800011e-05
5029.077 | 0.0003255741 | 0.0070636 | 86.5 | 0.02288378 | 11.2202 | 1.989304 | 1.876866 | 0.1120341 | 0.05631827 | 0.845688 | 0.001851911 | 0.0002458775 | 0.001866854 | 0.2778567 | 0.1033441 | 0.8966559 | 0.004705448 | 0.5071846 | 887.0913 | 304.1456 | 384.1218 | 3488.561 | 2544.934 | 9.356485e-05
5446.758 | 0.0003235061 | 0.007387106 | 87.91666 | 0.02103686 | 11.86893 | 1.988824 | 1.876718 | 0.1116233 | 0.05612525 | 0.8427895 | 0.001670851 | 0.0002425121 | 0.002109366 | 0.3114619 | 0.1167689 | 0.8832311 | 0.005316706 | 0.5517125 | 964.9728 | 330.8478 | 417.8455 | 3794.837 | 2768.365 | 9.761229e-05
5902.066 | 0.0003421032 | 0.007729209 | 89.25 | 0.01932159 | 12.5424 | 1.98833 | 1.876556 | 0.1112019 | 0.05592727 | 0.8398166 | 0.001506526 | 0.0002590417 | 0.002368408 | 0.3313888 | 0.1311087 | 0.8688913 | 0.005969626 | 0.6006907 | 1050.638 | 360.2188 | 454.9397 | 4131.723 | 3014.126 | 0.0001011447
6394.207 | 0.0003788508 | 0.00810806 | 90.56667 | 0.01774256 | 13.23367 | 1.987825 | 1.876381 | 0.1107729 | 0.05572571 | 0.8367899 | 0.001358698 | 0.0002942962 | 0.002662704 | 0.3772217 | 0.1474002 | 0.8525998 | 0.006711406 | 0.6541502 | 1144.141 | 392.2771 | 495.4278 | 4499.433 | 3282.373 | 0.0001049607
6924.337 | 0.0004379144 | 0.008545974 | 91.88333 | 0.0162931 | 13.93894 | 1.987308 | 1.876192 | 0.1103375 | 0.05552107 | 0.833717 | 0.001226072 | 0.0003520762 | 0.00301478 | 0.4358905 | 0.1668902 | 0.8331098 | 0.007598823 | 0.7123444 | 1245.926 | 427.1746 | 539.5018 | 4899.709 | 3574.378 | 0.0001097408
7214.04 | 0.0002740351 | 0.008820009 | 93.15 | 0.01559118 | 14.30824 | 1.987033 | 1.876089 | 0.1101069 | 0.05541269 | 0.8320895 | 0.001162952 | 0.0002285762 | 0.003243356 | 0.5071335 | 0.1795436 | 0.8204564 | 0.008174954 | 0.7444143 | 1302.018 | 446.4062 | 563.7903 | 5120.295 | 3735.297 | 0.0001133201
7501.832 | 0.0002733702 | 0.00909338 | 94.31667 | 0.01494768 | 14.66446 | 1.986767 | 1.875987 | 0.1098844 | 0.05530814 | 0.8305196 | 0.001105742 | 0.0002295182 | 0.003472875 | 0.5557936 | 0.1922491 | 0.8077509 | 0.00875346 | 0.7764616 | 1358.07 | 465.6241 | 588.0617 | 5340.726 | 3896.103 | 0.0001166843
8127.158 | 0.0005221367 | 0.009615516 | 95.56667 | 0.0137069 | 15.40404 | 1.986218 | 1.875765 | 0.1094277 | 0.05509353 | 0.8272969 | 0.0009972747 | 0.0004321144 | 0.003904989 | 0.5901927 | 0.2161698 | 0.7838302 | 0.009842614 | 0.8467486 | 1481.006 | 507.7734 | 641.2943 | 5824.18 | 4248.787 | 0.0001211077
8803.6875 | 0.0006056959 | 0.01022121 | 96.83334 | 0.01256356 | 16.15504 | 1.985651 | 1.875524 | 0.108961 | 0.05487417 | 0.8240029 | 0.0008995687 | 0.0005136861 | 0.004418675 | 0.6499921 | 0.2446061 | 0.7553939 | 0.01113737 | 0.9238069 | 1615.785 | 553.9833 | 699.6552 | 6354.209 | 4635.447 | 0.000126508
9170.036 | 0.0004076501 | 0.01062886 | 98.01667 | 0.01201506 | 16.54205 | 1.985352 | 1.875394 | 0.1087159 | 0.054759 | 0.8222736 | 0.0008534954 | 0.0003593443 | 0.004778019 | 0.7626504 | 0.2644984 | 0.7355016 | 0.01204311 | 0.9659796 | 1689.547 | 579.2732 | 731.5952 | 6644.285 | 4847.06 | 0.0001313311
9534.526 | 0.0003916891 | 0.01102055 | 99.2 | 0.01151132 | 16.91425 | 1.985061 | 1.875264 | 0.108479 | 0.05464767 | 0.8206017 | 0.0008116555 | 0.0003449851 | 0.005123005 | 0.8840917 | 0.2835959 | 0.7164041 | 0.01291265 | 1.008251 | 1763.481 | 604.6221 | 763.6097 | 6935.038 | 5059.167 | 0.0001354304
10329.41 | 0.0008049468 | 0.0118255 | 100.5 | 0.01053657 | 17.68454 | 1.984456 | 1.874981 | 0.1079905 | 0.05441821 | 0.8171561 | 0.0007320254 | 0.0007086659 | 0.005831671 | 0.8918512 | 0.3228257 | 0.6771743 | 0.01469886 | 1.101526 | 1926.624 | 660.5568 | 834.2527 | 7576.611 | 5527.2 | 0.000142301
11190.66 | 0.0008212095 | 0.01264671 | 101.8167 | 0.009637437 | 18.4605 | 1.983829 | 1.874675 | 0.1074891 | 0.05418264 | 0.8136187 | 0.0006602005 | 0.0007223639 | 0.006554034 | 0.9945569 | 0.3628139 | 0.6371861 | 0.01651959 | 1.204293 | 2106.369 | 722.1837 | 912.0846 | 8283.474 | 6042.862 | 0.0001476195
12122.03 | 0.001057956 | 0.01370466 | 103.1333 | 0.008809664 | 19.23824 | 1.983181 | 1.874344 | 0.1069767 | 0.05394198 | 0.8100049 | 0.0005955298 | 0.0009569469 | 0.007510981 | 1.089307 | 0.4157879 | 0.5842121 | 0.0189316 | 1.317451 | 2304.288 | 790.0415 | 997.7859 | 9061.806 | 6610.662 | 0.0001561752
13130.4 | 0.001038072 | 0.01474274 | 104.4833 | 0.008046686 | 20.01625 | 1.982507 | 1.873985 | 0.1064503 | 0.05369479 | 0.8062932 | 0.0005372211 | 0.0009343159 | 0.008445297 | 1.202067 | 0.4675092 | 0.5324908 | 0.02128656 | 1.44237 | 2522.778 | 864.9523 | 1092.395 | 9921.036 | 7237.477 | 0.0001621167
14224 | 0.001098892 | 0.01584163 | 105.8667 | 0.007342405 | 20.79333 | 1.981807 | 1.873596 | 0.1059076 | 0.05343994 | 0.8024663 | 0.000484562 | 0.0009919142 | 0.009437211 | 1.234779 | 0.5224189 | 0.4775811 | 0.02378671 | 1.580722 | 2764.762 | 947.9182 | 1197.177 | 10872.66 | 7931.693 | 0.0001672294
15408.32 | 0.001146216 | 0.01698784 | 107.2833 | 0.006693443 | 21.56584 | 1.981077 | 1.873175 | 0.1053475 | 0.05317687 | 0.7985159 | 0.0004370783 | 0.001035798 | 0.01047301 | 1.298069 | 0.5797579 | 0.4202421 | 0.02639746 | 1.733981 | 3032.819 | 1039.824 | 1313.249 | 11926.82 | 8700.71 | 0.0001713196
16690.7 | 0.001200877 | 0.01818872 | 108.75 | 0.006095645 | 22.33131 | 1.980317 | 1.872719 | 0.104768 | 0.05290465 | 0.7944282 | 0.000394264 | 0.001086639 | 0.01155965 | 1.221511 | 0.6399113 | 0.3600887 | 0.02913636 | 1.904031 | 3330.246 | 1141.799 | 1442.039 | 13096.47 | 9553.985 | 0.0001745664
18079.53 | 0.0009266995 | 0.01911542 | 110.2333 | 0.005545015 | 23.08757 | 1.979522 | 1.872225 | 0.1041625 | 0.05262004 | 0.7901544 | 0.0003556508 | 0.0008073538 | 0.012367 | 1.140376 | 0.6846043 | 0.3153957 | 0.03117131 | 2.093105 | 3660.946 | 1255.181 | 1585.236 | 14396.98 | 10502.71 | 0.0001724121
19585.87 | 0.0009669363 | 0.02008236 | 111.75 | 0.005037294 | 23.83346 | 1.978689 | 1.871689 | 0.1035276 | 0.05232131 | 0.7856686 | 0.0003207784 | 0.0008417801 | 0.01320878 | 0.9755318 | 0.731203 | 0.268797 | 0.03329304 | 2.304074 | 4029.941 | 1381.694 | 1745.016 | 15848.08 | 11561.31 | 0.000169985
21214.18 | 0.0008219555 | 0.02090431 | 113.15 | 0.004570854 | 24.56446 | 1.977817 | 1.87111 | 0.10286 | 0.05200685 | 0.7809466 | 0.0002893872 | 0.0006903673 | 0.01389915 | 0.8999551 | 0.7694199 | 0.2305801 | 0.03503312 | 2.539197 | 4441.183 | 1522.691 | 1923.089 | 17465.33 | 12741.1 | 0.0001651401
22981.96 | 0.0007665642 | 0.02167088 | 114.4667 | 0.004140684 | 25.28177 | 1.9769 | 1.870481 | 0.1021526 | 0.05167311 | 0.7759352 | 0.0002610081 | 0.0006271051 | 0.01452625 | 0.7899226 | 0.8041348 | 0.1958652 | 0.03661376 | 2.802991 | 4902.571 | 1680.882 | 2122.876 | 19279.77 | 14064.75 | 0.0001593152
24896.04 | 0.0007254276 | 0.0223963 | 115.7333 | 0.003745276 | 25.98166 | 1.975935 | 1.8698 | 0.1014024 | 0.0513187 | 0.7706132 | 0.0002354242 | 0.0005775562 | 0.01510381 | 0.6797005 | 0.8361067 | 0.1638933 | 0.0380695 | 3.098917 | 5420.161 | 1858.341 | 2346.998 | 21315.24 | 15549.64 | 0.0001529139
26968.53 | 0.0005841162 | 0.02298042 | 116.9667 | 0.003382009 | 26.66261 | 1.974919 | 1.869063 | 0.1006035 | 0.05094056 | 0.764935 | 0.0002123583 | 0.0004266238 | 0.01553043 | 0.6246757 | 0.8597235 | 0.1402765 | 0.03914482 | 3.431777 | 6002.35 | 2057.948 | 2599.094 | 23604.75 | 17219.86 | 0.00014515
29199.8 | 0.0006585214 | 0.02363894 | 118.1833 | 0.003050211 | 27.31977 | 1.973852 | 1.86827 | 0.09975677 | 0.05053913 | 0.758907 | 0.0001916686 | 0.0004916214 | 0.01602206 | 0.5585981 | 0.8869383 | 0.1130617 | 0.04038396 | 3.805081 | 6655.278 | 2281.81 | 2881.82 | 26172.44 | 19093.01 | 0.0001383022
31624.89 | 0.0005971417 | 0.02423608 | 119.3833 | 0.002744449 | 27.95834 | 1.972722 | 1.867407 | 0.09884861 | 0.05010772 | 0.7524289 | 0.0001729296 | 0.0004181216 | 0.01644018 | 0.552696 | 0.9100844 | 0.08991556 | 0.04143784 | 4.22901 | 7396.75 | 2536.029 | 3202.887 | 29088.34 | 21220.18 | 0.0001310292
34245.48 | 0.0006017555 | 0.02483784 | 120.5833 | 0.00246458 | 28.57363 | 1.971528 | 1.866475 | 0.09787868 | 0.04964609 | 0.7454969 | 0.0001560575 | 0.0004105608 | 0.01685074 | 0.3994631 | 0.932812 | 0.067188 | 0.04247267 | 4.70924 | 8236.698 | 2824.011 | 3566.595 | 32391.51 | 23629.87 | 0.0001240242
37105.82 | 0.0003356896 | 0.02517353 | 121.7667 | 0.002206212 | 29.17073 | 1.970254 | 1.865457 | 0.09682749 | 0.04914468 | 0.7379677 | 0.0001407209 | 0.0001284785 | 0.01697922 | 0.3536052 | 0.9399242 | 0.06007577 | 0.0427965 | 5.260737 | 9201.294 | 3154.729 | 3984.277 | 36184.86 | 26397.15 | 0.0001153364
40190.03125 | 0.0005300064 | 0.02570353 | 122.9667 | 0.001970907 | 29.74167 | 1.968907 | 1.86436 | 0.0957036 | 0.04860746 | 0.7299007 | 0.0001269527 | 0.0003084617 | 0.01728768 | 0.2799985 | 0.9569998 | 0.04300015 | 0.04357399 | 5.888811 | 10299.83 | 3531.369 | 4459.955 | 40504.93 | 29548.68 | 0.0001084199
43539.36 | 0.000474317 | 0.02617785 | 124.1333 | 0.001755322 | 30.29027 | 1.967474 | 1.863169 | 0.0944914 | 0.04802677 | 0.7211808 | 0.000114502 | 0.0002353656 | 0.01752304 | 0.3355454 | 0.9700291 | 0.02997094 | 0.04416723 | 6.612061 | 11564.83 | 3965.084 | 5007.717 | 45479.66 | 33177.78 | 0.0001014421
47167.28125 | 0.000518417 | 0.02669627 | 125.3167 | 0.001558641 | 30.81478 | 1.965949 | 1.861878 | 0.09318672 | 0.04740037 | 0.7117747 | 0.0001032738 | 0.0002612358 | 0.01778428 | 0.2068201 | 0.9844904 | 0.01550962 | 0.04482568 | 7.44642 | 13024.16 | 4465.427 | 5639.628 | 51218.62 | 37364.4 | 9.503555e-05
51097.3 | 0.0001929905 | 0.02688926 | 126.5167 | 0.001379491 | 31.31522 | 1.964325 | 1.86048 | 0.09177701 | 0.04672191 | 0.7015867 | 9.314709e-05 | 0 | 0.01778428 | 0.1968572 | 0.9844904 | 0.01550962 | 0.04482568 | 8.413463 | 14715.57 | 5045.338 | 6372.028 | 57870.21 | 42216.8 | 8.772613e-05
55354.25 | 0.0005109217 | 0.02740018 | 127.7 | 0.00121663 | 31.79169 | 1.962594 | 1.858966 | 0.09025751 | 0.04598888 | 0.6905794 | 8.401444e-05 | 0.0002113949 | 0.01799567 | 0.1167447 | 0.9961926 | 0.003807368 | 0.04535851 | 9.539709 | 16685.43 | 5720.718 | 7225.002 | 65616.85 | 47868.03 | 8.194224e-05
59960.625 | 0.0003918298 | 0.02779201 | 128.9 | 0.001069031 | 32.24402 | 1.96075 | 1.857327 | 0.08861867 | 0.04519631 | 0.6786781 | 7.57857e-05 | 6.877801e-05 | 0.01806445 | 0 | 1 | 0 | 0.04553187 | 10.85684 | 18989.16 | 6510.57 | 8222.548 | 74676.48 | 54477.1 | 7.593628e-05

## A21 Summary
|  | Sample Image Not Available | Data Summary |  |  | Pore Throat Radius Histogram
|  |  | Sample Weight | 5.073 | g | Porosity < 10 nm | 4.024396 | %
|  |  | Intrusion Pressure | 736 | psia | Porosity 10-100 nm | 1.964409 | %
|  |  | Intrusion Porosity | 4.553187 | % | Porosity 100-1000 nm | 0.4968153 | %
Well | Iniskin Bay Association 1 |  | Total Porosity | 6.659463 | % | Porosity 1000-10000 nm | 0.1738421 | %
Sample ID | A21 |  | Bulk Density | 2.520523 | g/cc | Porosity > 100000 nm | 0 | %
Sample Depth, ft | 3400 |  | Grain Density | 2.700352 | g/cc | Porosity >= 10 nm | 2.635067 | %
Sample Type | Cuttings |  | Permeability to Air (Swanson) | 0.0001762497 | mD | Porosity >= 20 nm | 1.51636 | %
Sample Material | +10 Mesh |  | Permeability to Air (500 psi) | 0.0002968359 | mD | Porosity >= 40 nm | 1.0224 | %
Sample Cleaning | Solvent |  | Permeability to Air (1500 psi) | 7.760624e-05 | mD | Median Pore Throat Radius | 0.008046686 | µm

## PTR Summary (hidden)
Row |  | A1 | A2 | A3 | A4 | A5 | A6 | A7 | A8 | A9 | A10 | A11 | A12 | A13 | A14 | A15 | A16 | A17 | A18 | A19 | A20 | A21
18 | 19.22436 | 0 | 0 | 0 | 0 | 0 | 0 | 0 | 0 | 0 | 0 | 0 | 0 | 0 | 0 | 0 | 0 | 0 | 0 | 0 | 0 | 0
19 | 17.74344 | 0 | 0 | 0 | 0 | 0 | 0 | 0 | 0 | 0 | 0 | 0 | 0 | 0 | 0 | 0 | 0 | 0 | 0 | 0 | 0 | 0
20 | 16.37781 | 0 | 0 | 0 | 0 | 0 | 0 | 0 | 0 | 0 | 0 | 0 | 0 | 0 | 0 | 0 | 0 | 0 | 0 | 0 | 0 | 0
21 | 15.11727 | 0 | 0 | 0 | 0 | 0 | 0 | 0 | 0 | 0 | 0 | 0 | 0 | 0 | 0 | 0 | 0 | 0 | 0 | 0 | 0 | 0
22 | 13.95481 | 0 | 0 | 0 | 0 | 0 | 0 | 0 | 0 | 0 | 0 | 0 | 0 | 0 | 0 | 0 | 0 | 0 | 0 | 0 | 0 | 0
23 | 12.88264 | 0 | 0 | 0 | 0 | 0 | 0 | 0 | 0 | 0 | 0 | 0 | 0 | 0 | 0 | 0 | 0 | 0 | 0 | 0 | 0 | 0
24 | 11.89733 | 0 | 0 | 0 | 0 | 0 | 0 | 0 | 0 | 0 | 0 | 0 | 0 | 0 | 0 | 0 | 0 | 0 | 0 | 0 | 0 | 0
25 | 10.98787 | 0 | 0 | 0 | 0 | 0 | 0 | 0 | 0 | 0 | 0 | 0 | 0 | 0 | 0 | 0 | 0 | 0 | 0 | 0 | 0 | 0
26 | 10.15133 | 0 | 0 | 0 | 0 | 0 | 0 | 0 | 0 | 0 | 0 | 0 | 0 | 0 | 0 | 0 | 0 | 0 | 0 | 0 | 0 | 0
27 | 9.379135 | 0 | 0 | 0 | 0 | 0 | 0 | 0 | 0 | 0 | 0 | 0 | 0 | 0 | 0 | 0 | 0 | 0 | 0 | 0 | 0 | 0
28 | 8.670543 | 0 | 0 | 0 | 0 | 0 | 0 | 0 | 0 | 0 | 0 | 0 | 0 | 0 | 0 | 0 | 0 | 0 | 0 | 0 | 0 | 0
29 | 8.014634 | 0 | 0 | 0 | 0 | 0 | 0 | 0 | 0 | 0 | 0 | 0 | 0 | 0 | 0 | 0 | 0 | 0 | 0 | 0 | 0 | 0
30 | 7.411971 | 0 | 0 | 0 | 0 | 0 | 0 | 0 | 0 | 0 | 0 | 0 | 0 | 0 | 0 | 0 | 0 | 0 | 0 | 0 | 0 | 0
31 | 6.857455 | 0 | 0 | 0 | 0 | 0 | 0 | 0 | 0 | 0 | 0 | 0 | 0 | 0 | 0 | 0 | 0 | 0 | 0 | 0 | 0 | 0
32 | 6.344002 | 0 | 0 | 0 | 0 | 0 | 0 | 0 | 0 | 0 | 0 | 0 | 0 | 0 | 0 | 0 | 0 | 0 | 0 | 0 | 0 | 0
33 | 5.871926 | 0 | 0 | 0 | 0 | 0 | 0 | 0 | 0 | 0 | 0 | 0 | 0 | 0 | 0 | 0 | 0 | 0 | 0 | 0 | 0 | 0
34 | 5.435998 | 0 | 0 | 0 | 0 | 0 | 0 | 0 | 0 | 0 | 0 | 0 | 0 | 0 | 0 | 0 | 0 | 0 | 0 | 0 | 0 | 0
35 | 5.033665 | 0 | 0 | 0 | 0 | 0 | 0 | 0 | 0 | 0 | 0 | 0 | 0 | 0 | 0 | 0 | 0 | 0 | 0 | 0 | 0 | 0
36 | 4.661457 | 0 | 0 | 0 | 0 | 0 | 0 | 0 | 0 | 0 | 0 | 0 | 0 | 0 | 0 | 0 | 0 | 0 | 0 | 0 | 0 | 0
37 | 4.317555 | 0 | 0 | 0 | 0 | 0 | 0 | 0 | 0 | 0 | 0 | 0 | 0 | 0 | 0 | 0 | 0 | 0 | 0 | 0 | 0 | 0
38 | 3.999612 | 0 | 0 | 0 | 0 | 0 | 0 | 0 | 0 | 0 | 0 | 0 | 0 | 0 | 0 | 0 | 0 | 0 | 0 | 0 | 0 | 0
39 | 3.705468 | 0 | 0 | 0 | 0 | 0 | 0 | 0 | 0 | 0 | 0 | 0 | 0 | 0 | 0 | 0 | 0 | 0 | 0 | 0 | 0 | 0
40 | 2.947532 | 0 | 0 | 0 | 0 | 0 | 0 | 0 | 0 | 0 | 0 | 0 | 0 | 0 | 0 | 0 | 0 | 0 | 0 | 0 | 0 | 0
41 | 2.714201 | 0 | 0 | 0.02098048 | 0 | 0 | 0 | 0 | 0 | 0 | 0 | 0 | 0 | 0 | 0 | 0 | 0 | 0 | 0 | 0 | 0 | 0
42 | 2.588855 | 0 | 0 | 0.08794144 | 0 | 0 | 0 | 0 | 0 | 0 | 0 | 0 | 0 | 0 | 0 | 0 | 0 | 0 | 0 | 0 | 0 | 0
43 | 2.381125 | 0 | 0 | 0.1227127 | 0 | 0 | 0 | 0 | 0 | 0 | 0 | 0 | 0 | 0 | 0 | 0 | 0 | 0 | 0 | 0 | 0 | 0
44 | 2.202253 | 0 | 0 | 0.1256997 | 0 | 0 | 0 | 0 | 0 | 0 | 0 | 0 | 0 | 0 | 0 | 0 | 0 | 0 | 0 | 0 | 0 | 0
45 | 2.045567 | 0 | 0 | 0.1355586 | 0 | 0 | 0 | 0 | 0 | 0 | 0 | 0 | 0 | 0 | 0 | 0 | 0 | 0 | 0 | 0 | 0 | 0
46 | 1.881994 | 0 | 0 | 0.1766065 | 0 | 0 | 0 | 0 | 0 | 0 | 0 | 0 | 0 | 0 | 0 | 0 | 0 | 0 | 0 | 0 | 0 | 0
47 | 1.747134 | 0 | 0 | 0.2104731 | 0 | 0 | 0 | 0 | 0 | 0 | 0 | 0 | 0 | 0 | 0 | 0 | 0 | 0 | 0 | 0 | 0 | 0
48 | 1.619424 | 0 | 0 | 0.2616253 | 0 | 0 | 0 | 0 | 0 | 0 | 0 | 0 | 0 | 0 | 0 | 0 | 0 | 0 | 0 | 0 | 0 | 0
49 | 1.496484 | 0 | 0 | 0.2810001 | 0 | 0 | 0 | 0 | 0 | 0 | 0 | 0 | 0 | 0 | 0 | 0 | 0 | 0 | 0 | 0 | 0 | 0
50 | 1.386972 | 0 | 0 | 0.3331818 | 0 | 0 | 0 | 0 | 0 | 0 | 0 | 0 | 0 | 0 | 0 | 0 | 0 | 0 | 0 | 0 | 0 | 0
51 | 1.281961 | 0 | 0 | 0.3842182 | 0 | 0 | 0 | 0 | 0 | 0 | 0 | 0 | 0 | 0 | 0 | 0 | 0 | 0 | 0 | 0 | 0 | 0
52 | 1.183926 | 0 | 0 | 0.4256022 | 0 | 0 | 0 | 0 | 0 | 0 | 0 | 0 | 0 | 0 | 0 | 0 | 0 | 0 | 0 | 0 | 0 | 0
53 | 1.0967 | 0 | 0 | 0.4500396 | 0 | 0 | 0 | 0 | 0 | 0 | 0 | 0 | 0 | 0 | 0 | 0 | 0 | 0 | 0.005980738 | 0 | 0 | 0
54 | 1.010082 | 0 | 0 | 0.4665522 | 0 | 0 | 0 | 0 | 0 | 0 | 0 | 0.003491089 | 0 | 0 | 0 | 0 | 0 | 0 | 0.01552025 | 0 | 0 | 0
55 | 0.9340674 | 0 | 0 | 0.5364948 | 0 | 0 | 0 | 0 | 0 | 0 | 0 | 0.01508876 | 0 | 0 | 0 | 0 | 0 | 0 | 0.02485495 | 0 | 0 | 0
56 | 0.8605116 | 0 | 0 | 0.5904327 | 0 | 0 | 0 | 0 | 0 | 0 | 0 | 0.02311046 | 0 | 0 | 0 | 0 | 0 | 0 | 0.03207976 | 0 | 0 | 0
57 | 0.7999401 | 0 | 0 | 0.6170567 | 0 | 0 | 0 | 0 | 0 | 0 | 0 | 0.03253713 | 0 | 0 | 0 | 0 | 0 | 0 | 0.03638075 | 0 | 0 | 0
58 | 0.7389376 | 0 | 0 | 0.6293699 | 0 | 0 | 0 | 0 | 0 | 0 | 0 | 0.03335418 | 0 | 0 | 0 | 0 | 0 | 0 | 0.04548852 | 0 | 0 | 0
59 | 0.6832866 | 0 | 0 | 0.6070845 | 0 | 0 | 0 | 0 | 0 | 0 | 0 | 0.03828223 | 0 | 0 | 0 | 0 | 0 | 0 | 0.0519255 | 0 | 0 | 0
60 | 0.6319564 | 0 | 0 | 0.5874913 | 0.00194169 | 0 | 0 | 0 | 0 | 0 | 0 | 0.04442659 | 0 | 0 | 0 | 0 | 0 | 0 | 0.05268535 | 0 | 0 | 0
61 | 0.5829361 | 0 | 0 | 0.555373 | 0.01264547 | 0 | 0 | 0 | 0 | 0 | 0 | 0.0418018 | 0 | 0.00542926 | 0 | 0 | 0 | 0 | 0.06044826 | 0 | 0 | 0
62 | 0.5380558 | 0 | 0 | 0.5447453 | 0.02878948 | 0 | 0 | 0 | 0 | 0 | 0 | 0.04276472 | 0 | 0.0166529 | 0 | 0 | 0 | 0 | 0.07122714 | 0 | 0 | 0
63 | 0.4958452 | 0 | 0 | 0.5322693 | 0.04039445 | 0 | 0 | 0 | 0 | 0 | 0 | 0.04534966 | 0 | 0.02341269 | 0 | 0 | 0 | 0 | 0.0890318 | 0 | 0 | 0
64 | 0.4585789 | 0 | 0 | 0.5124173 | 0.05019018 | 0 | 0 | 0 | 0 | 0 | 0 | 0.05024226 | 0 | 0.02917126 | 0 | 0 | 0 | 0 | 0.09666131 | 0 | 0 | 0
65 | 0.4238305 | 0 | 0 | 0.486844 | 0.05692705 | 0 | 0 | 0 | 0 | 0 | 0 | 0.05485897 | 0.005179093 | 0.03002596 | 0 | 0 | 0 | 0 | 0.10775 | 0 | 0 | 0
66 | 0.3910078 | 0 | 0 | 0.4632563 | 0.06673177 | 0 | 0 | 0 | 0 | 0 | 0 | 0.06012771 | 0.01549629 | 0.03578688 | 0 | 0 | 0 | 0 | 0.1218687 | 0 | 0 | 0
67 | 0.3614521 | 0.002282363 | 0 | 0.4424509 | 0.07800866 | 0 | 0 | 0 | 0 | 0 | 0 | 0.06668293 | 0.0229096 | 0.0404341 | 0 | 0 | 0 | 0 | 0.1372015 | 0 | 0 | 0
68 | 0.3342227 | 0.005341942 | 0 | 0.4184795 | 0.08763875 | 0 | 0 | 0 | 0 | 0 | 0 | 0.06819684 | 0.02898708 | 0.04263923 | 0 | 0 | 0 | 0 | 0.1507346 | 0 | 0 | 0
69 | 0.3080624 | 0.00836851 | 0 | 0.399015 | 0.1004024 | 0 | 0 | 0 | 0 | 0 | 0 | 0.06547652 | 0.03253745 | 0.04785158 | 0 | 0 | 0 | 0 | 0.1612785 | 0 | 0 | 0
70 | 0.2848145 | 0.0110962 | 0 | 0.3759121 | 0.1060877 | 0 | 0 | 0 | 0 | 0 | 0 | 0.07736583 | 0.03652306 | 0.05221299 | 0 | 0 | 0 | 0 | 0.1696816 | 0 | 0 | 0
71 | 0.2629333 | 0.01081257 | 0 | 0.3645101 | 0.1163385 | 0 | 0 | 0 | 0 | 0 | 0 | 0.08392117 | 0.03653513 | 0.05910948 | 0 | 0 | 0 | 0 | 0.1784911 | 0.001515196 | 0 | 0
72 | 0.2424745 | 0.01275136 | 0 | 0.3464439 | 0.1288288 | 0 | 0 | 0 | 0 | 0 | 0 | 0.09035347 | 0.04119659 | 0.06374832 | 0 | 0 | 0 | 0 | 0.205752 | 0.00151202 | 0 | 0
73 | 0.2237186 | 0.01170026 | 0 | 0.3304553 | 0.1389798 | 0 | 0.001124411 | 0 | 0 | 0 | 0 | 0.09034784 | 0.04980843 | 0.06653592 | 0 | 0 | 0 | 0 | 0.1878813 | 0.00150885 | 0 | 0
74 | 0.2070574 | 0.0158785 | 0 | 0.3133499 | 0.1529016 | 0 | 0.01103329 | 0 | 0 | 0 | 0 | 0.09575754 | 0.05732136 | 0.07314191 | 0 | 0 | 0 | 0 | 0.2159146 | 0.003797086 | 0 | 0
75 | 0.1910129 | 0.01936832 | 0 | 0.3060324 | 0.1654101 | 0 | 0.02455116 | 0 | 0 | 0 | 0 | 0.09932645 | 0.05972121 | 0.07642513 | 0 | 0 | 0 | 0 | 0.2048472 | 0.00456355 | 0 | 0
76 | 0.1761169 | 0.02236641 | 0 | 0.2944066 | 0.1776234 | 0.004409397 | 0.04182263 | 0 | 0 | 0 | 0 | 0.1029141 | 0.06348305 | 0.07911533 | 0 | 0 | 0 | 0 | 0.2395882 | 0.005124799 | 0.001296683 | 0.002691931
77 | 0.1625219 | 0.02468885 | 0.003757154 | 0.2966641 | 0.1966887 | 0.01974788 | 0.047315 | 0 | 0 | 0 | 0 | 0.1080846 | 0.07637867 | 0.0821413 | 0 | 0 | 0 | 0 | 0.2214945 | 0.001858834 | 0.004158152 | 0.008198492
78 | 0.1501052 | 0.02563021 | 0.005985546 | 0.2914049 | 0.2063675 | 0.03113257 | 0.05381456 | 0 | 0 | 0 | 0 | 0.1151365 | 0.08625042 | 0.08536066 | 0 | 0 | 0.01350355 | 0 | 0.2219216 | 0.003079571 | 0.009029397 | 0.01308678
79 | 0.138433 | 0.03097984 | 0.007323789 | 0.2898194 | 0.2174304 | 0.03765457 | 0.05279131 | 0 | 0 | 0 | 0 | 0.1189301 | 0.09560716 | 0.08928826 | 0 | 0.004356945 | 0.02597073 | 0 | 0.2210739 | 0.004390826 | 0.009242534 | 0.01781031
80 | 0.1276981 | 0.03302709 | 0.005503396 | 0.2741176 | 0.2122851 | 0.04272245 | 0.06350602 | 0 | 0 | 0 | 0 | 0.1291311 | 0.09453561 | 0.0888886 | 0 | 0.0101262 | 0.0406168 | 0 | 0.2212379 | 0.004163786 | 0.01270187 | 0.02181683
81 | 0.1179344 | 0.03755464 | 0.005949358 | 0.2779936 | 0.2292911 | 0.05164969 | 0.07073251 | 0.001723845 | 0 | 0 | 0 | 0.1398553 | 0.09538927 | 0.09212426 | 0 | 0.01523173 | 0.04527081 | 0 | 0.2200045 | 0.004702398 | 0.01134082 | 0.03074508
82 | 0.1087423 | 0.04192382 | 0.01010741 | 0.2730288 | 0.2386431 | 0.07497067 | 0.08820751 | 0.006685837 | 0 | 0 | 0 | 0.153892 | 0.09237071 | 0.0900876 | 0.001496687 | 0.02005824 | 0.04833246 | 0.004242374 | 0.219528 | 0.00491728 | 0.01442367 | 0.03446536
83 | 0.1002474 | 0.04793337 | 0.01201606 | 0.2848472 | 0.2644957 | 0.09393825 | 0.09475647 | 0.009629061 | 0 | 0 | 0 | 0.1629884 | 0.09394942 | 0.09027338 | 0.01232048 | 0.02159051 | 0.05627634 | 0.01761233 | 0.2208165 | 0.007159231 | 0.01442184 | 0.03724919
84 | 0.09244431 | 0.05409679 | 0.01605766 | 0.2860241 | 0.2672669 | 0.1313597 | 0.1148154 | 0.008543931 | 0 | 0 | 0 | 0.1797741 | 0.09642636 | 0.08797059 | 0.02340059 | 0.02813791 | 0.06111935 | 0.02883637 | 0.2195627 | 0.007047124 | 0.01594721 | 0.04084534
85 | 0.08528585 | 0.05664848 | 0.01687141 | 0.2985928 | 0.2818246 | 0.1611848 | 0.1270866 | 0.008490223 | 0 | 0 | 0 | 0.1886372 | 0.1016942 | 0.0918614 | 0.03191149 | 0.02986489 | 0.07359389 | 0.03058267 | 0.2213345 | 0.006172827 | 0.0186563 | 0.0526166
86 | 0.07864883 | 0.064669 | 0.01862817 | 0.3102756 | 0.2910194 | 0.1988718 | 0.1515757 | 0.0106048 | 0 | 0 | 0 | 0.2115162 | 0.1069749 | 0.09406863 | 0.03419591 | 0.03685484 | 0.07654373 | 0.02945029 | 0.218574 | 0.009581964 | 0.02163655 | 0.05024374
87 | 0.07253101 | 0.07195559 | 0.01809134 | 0.3211953 | 0.3089229 | 0.228523 | 0.1656107 | 0.0134708 | 0 | 0 | 0 | 0.2238253 | 0.1093585 | 0.09660641 | 0.03538303 | 0.03642472 | 0.07977721 | 0.03435447 | 0.2213126 | 0.007905867 | 0.02610881 | 0.05172648
88 | 0.06686766 | 0.08634511 | 0.01727336 | 0.3394954 | 0.3235904 | 0.2591682 | 0.1798784 | 0.01104977 | 0 | 0 | 0 | 0.2464428 | 0.1178788 | 0.1011268 | 0.04084261 | 0.04233661 | 0.07995193 | 0.03818486 | 0.2187919 | 0.01092696 | 0.02940881 | 0.05189864
89 | 0.06163353 | 0.08746404 | 0.0155874 | 0.3578534 | 0.3369901 | 0.2818734 | 0.1950084 | 0.01466138 | 0 | 0 | 0.006116463 | 0.2569462 | 0.1249753 | 0.102535 | 0.04156699 | 0.04393282 | 0.08418786 | 0.03882087 | 0.2213247 | 0.008859738 | 0.03357659 | 0.06578905
90 | 0.056814 | 0.09941369 | 0.01519498 | 0.3870579 | 0.3556112 | 0.2944238 | 0.2080704 | 0.0155866 | 0.02375849 | 0.01681891 | 0.01907577 | 0.2730024 | 0.1410054 | 0.1054964 | 0.0495582 | 0.04924339 | 0.08250269 | 0.03711173 | 0.2212922 | 0.01204499 | 0.03895247 | 0.07442963
91 | 0.05235679 | 0.1088739 | 0.01902924 | 0.4138103 | 0.382646 | 0.2994985 | 0.2211416 | 0.0210202 | 0.05526318 | 0.03879057 | 0.03516467 | 0.2835906 | 0.1476612 | 0.1063542 | 0.05265567 | 0.05332074 | 0.07869328 | 0.04391124 | 0.2271959 | 0.01305357 | 0.04485633 | 0.08495862
92 | 0.04823899 | 0.1337367 | 0.01864897 | 0.4421247 | 0.4082291 | 0.3048787 | 0.2264116 | 0.01979363 | 0.08474238 | 0.06235254 | 0.04244482 | 0.3045043 | 0.1611428 | 0.1130583 | 0.06187621 | 0.05803309 | 0.07635369 | 0.05139172 | 0.2241544 | 0.01448239 | 0.0510778 | 0.113
93 | 0.04445414 | 0.1325503 | 0.02063357 | 0.4663689 | 0.433582 | 0.3028409 | 0.2295893 | 0.02311864 | 0.08469327 | 0.07315478 | 0.04770405 | 0.3205806 | 0.1691106 | 0.1234362 | 0.06433962 | 0.06534038 | 0.08420738 | 0.06014129 | 0.2271854 | 0.01738701 | 0.05723402 | 0.1077009
94 | 0.04094984 | 0.1555453 | 0.01909082 | 0.4960054 | 0.4580193 | 0.3050644 | 0.2329259 | 0.02573933 | 0.0984084 | 0.08028215 | 0.05548587 | 0.3582744 | 0.1800913 | 0.1290989 | 0.07470323 | 0.07188705 | 0.09248486 | 0.06694814 | 0.2288113 | 0.01958422 | 0.06700037 | 0.1202265
95 | 0.03771059 | 0.1689479 | 0.02316994 | 0.5170715 | 0.4809525 | 0.2969833 | 0.2346608 | 0.0276135 | 0.1137978 | 0.09181542 | 0.07727374 | 0.392352 | 0.191877 | 0.1319614 | 0.08071971 | 0.08219123 | 0.09859155 | 0.07198402 | 0.2354272 | 0.02141598 | 0.07662351 | 0.1235219
96 | 0.03471385 | 0.2061239 | 0.02407282 | 0.5411052 | 0.5041612 | 0.2963287 | 0.2378266 | 0.02906917 | 0.14385 | 0.1013372 | 0.09645522 | 0.4325723 | 0.2042599 | 0.1366735 | 0.08927866 | 0.08959861 | 0.1082243 | 0.07577441 | 0.2435146 | 0.02129671 | 0.0898719 | 0.1505827
97 | 0.0319507 | 0.2230458 | 0.02473298 | 0.5537948 | 0.519427 | 0.3026119 | 0.2461224 | 0.03255725 | 0.1554719 | 0.1168826 | 0.1127062 | 0.4461919 | 0.2203998 | 0.1465329 | 0.09981449 | 0.1017066 | 0.1150491 | 0.08297498 | 0.2467425 | 0.02462603 | 0.1032271 | 0.1722826
98 | 0.02940228 | 0.2519457 | 0.02670058 | 0.5562378 | 0.5289486 | 0.3134161 | 0.2550911 | 0.03853742 | 0.1770012 | 0.1346156 | 0.1280985 | 0.4545426 | 0.235372 | 0.159904 | 0.1150036 | 0.111138 | 0.1315334 | 0.09203946 | 0.2571796 | 0.02795803 | 0.1170546 | 0.1829721
99 | 0.0269843 | 0.2927125 | 0.02953569 | 0.5636202 | 0.5368405 | 0.3350727 | 0.2511228 | 0.04277743 | 0.2052586 | 0.1615568 | 0.1565804 | 0.4797706 | 0.2557177 | 0.1649808 | 0.1305559 | 0.1299548 | 0.1521719 | 0.1075093 | 0.2714041 | 0.03469313 | 0.1350535 | 0.2067064
100 | 0.02488984 | 0.3397173 | 0.03408843 | 0.5689037 | 0.5395062 | 0.346505 | 0.2612612 | 0.0487557 | 0.2358838 | 0.1860551 | 0.1586375 | 0.512054 | 0.2739321 | 0.1775029 | 0.1449551 | 0.1419642 | 0.1815979 | 0.1194758 | 0.2780472 | 0.03897396 | 0.1549528 | 0.2413724
101 | 0.02288523 | 0.3948595 | 0.03432313 | 0.5823429 | 0.5366189 | 0.3541503 | 0.271592 | 0.0566375 | 0.2721372 | 0.2210815 | 0.1724041 | 0.5600273 | 0.3100982 | 0.1934917 | 0.1585676 | 0.1564787 | 0.2069498 | 0.1386517 | 0.2978184 | 0.04519735 | 0.1802626 | 0.2778567
102 | 0.02103168 | 0.4570689 | 0.03477689 | 0.5778427 | 0.5218048 | 0.3536779 | 0.2997577 | 0.06658913 | 0.310164 | 0.2558179 | 0.1842532 | 0.5978868 | 0.3430227 | 0.2175394 | 0.1812765 | 0.1594064 | 0.2452402 | 0.1646666 | 0.3115694 | 0.05054566 | 0.2026085 | 0.3114619
103 | 0.0193279 | 0.5319305 | 0.03356513 | 0.5599236 | 0.5094436 | 0.3683561 | 0.3217977 | 0.07361115 | 0.3694958 | 0.3056235 | 0.2261928 | 0.6453657 | 0.3909306 | 0.2407164 | 0.2005699 | 0.1753933 | 0.2822471 | 0.1819614 | 0.3333051 | 0.05483109 | 0.2311385 | 0.3313888
104 | 0.01774273 | 0.6393983 | 0.03555752 | 0.5716984 | 0.5027232 | 0.3901118 | 0.3490127 | 0.07999591 | 0.4596704 | 0.3671536 | 0.264231 | 0.6861633 | 0.428701 | 0.2650244 | 0.2459822 | 0.2008529 | 0.3387055 | 0.2111773 | 0.3516135 | 0.05861212 | 0.2657029 | 0.3772217
105 | 0.01628947 | 0.7786835 | 0.04384175 | 0.5839874 | 0.503492 | 0.4410334 | 0.3875338 | 0.09977326 | 0.5235321 | 0.4349431 | 0.3029697 | 0.7249295 | 0.485692 | 0.3040142 | 0.2749887 | 0.247174 | 0.3908965 | 0.2427861 | 0.366641 | 0.07493401 | 0.3135625 | 0.4358905
106 | 0.01558895 | 0.9341234 | 0.0587383 | 0.6342495 | 0.5132431 | 0.3962914 | 0.438221 | 0.1246652 | 0.6019834 | 0.5208755 | 0.3622864 | 0.7647031 | 0.550817 | 0.3420184 | 0.3423601 | 0.2871493 | 0.4715541 | 0.2867473 | 0.41474 | 0.09641206 | 0.3695643 | 0.5071335
107 | 0.01494902 | 1.107805 | 0.05923147 | 0.5965403 | 0.4919408 | 0.4669465 | 0.4723662 | 0.1309869 | 0.6897028 | 0.6255378 | 0.4194832 | 0.7734369 | 0.5610707 | 0.3738837 | 0.3723196 | 0.2872024 | 0.5088112 | 0.3252497 | 0.450115 | 0.1010835 | 0.4140073 | 0.5557936
108 | 0.01370644 | 1.22049 | 0.04769493 | 0.5997245 | 0.4655505 | 0.4452666 | 0.4774571 | 0.1251291 | 0.8417709 | 0.7263522 | 0.4755197 | 0.7374505 | 0.5708026 | 0.3744852 | 0.4178709 | 0.2814505 | 0.5245048 | 0.3312681 | 0.4609351 | 0.08384638 | 0.4419472 | 0.5901927
109 | 0.01256576 | 1.438246 | 0.04895723 | 0.6209154 | 0.4665548 | 0.5502208 | 0.519617 | 0.1315953 | 0.9173243 | 0.8308025 | 0.5462744 | 0.7524655 | 0.5926967 | 0.4073879 | 0.4503698 | 0.2950833 | 0.5581087 | 0.3839878 | 0.4290619 | 0.09542201 | 0.4894979 | 0.6499921
110 | 0.01201771 | 1.747845 | 0.06811388 | 0.67353 | 0.4885213 | 0.5960745 | 0.6003381 | 0.1657837 | 1.096883 | 1.010069 | 0.7129314 | 0.7717408 | 0.7217577 | 0.466935 | 0.5636363 | 0.3461394 | 0.6319114 | 0.4488463 | 0.4712069 | 0.121994 | 0.5924558 | 0.7626504
111 | 0.01150954 | 1.968359 | 0.07293252 | 0.6780787 | 0.5257627 | 0.627569 | 0.6781685 | 0.1771755 | 1.226338 | 1.204905 | 0.807497 | 0.7426379 | 0.7444882 | 0.5019372 | 0.652963 | 0.3768044 | 0.6574836 | 0.5120817 | 0.5129407 | 0.1310333 | 0.6803834 | 0.8840917
112 | 0.01053621 | 2.008941 | 0.0576397 | 0.6759533 | 0.5564276 | 0.6432315 | 0.6918353 | 0.1709173 | 1.384374 | 1.367308 | 0.925791 | 0.7442491 | 0.7784712 | 0.5056637 | 0.6955563 | 0.3838986 | 0.6508727 | 0.5346884 | 0.5380769 | 0.1102079 | 0.7465261 | 0.8918512
113 | 0.009637083 | 2.103403 | 0.05103179 | 0.6960225 | 0.5656674 | 0.6782451 | 0.7376907 | 0.171216 | 1.495071 | 1.554198 | 1.043551 | 0.7499595 | 0.7683467 | 0.5352341 | 0.7795836 | 0.4157297 | 0.6702841 | 0.5747515 | 0.5777081 | 0.1070891 | 0.8454397 | 0.9945569
114 | 0.008808939 | 2.252095 | 0.05734255 | 0.7427842 | 0.5980312 | 0.7435063 | 0.8432404 | 0.2019583 | 1.679753 | 1.819451 | 1.307478 | 0.769698 | 0.873111 | 0.603164 | 0.9086399 | 0.4691122 | 0.7288273 | 0.6635937 | 0.6180682 | 0.1208159 | 1.034599 | 1.089307
115 | 0.008045688 | 2.249283 | 0.06680162 | 0.7605741 | 0.5952908 | 0.8464077 | 0.9305448 | 0.2427013 | 1.807353 | 2.007968 | 1.493408 | 0.7721583 | 0.8584936 | 0.6749044 | 1.123799 | 0.5565097 | 0.7985226 | 0.7550197 | 0.656398 | 0.142736 | 1.220628 | 1.202067
116 | 0.007341942 | 2.133118 | 0.07763877 | 0.7979811 | 0.6291743 | 0.857563 | 1.028242 | 0.2921204 | 1.930383 | 2.122585 | 1.620829 | 0.7567449 | 0.8823167 | 0.7345666 | 1.251201 | 0.6643561 | 0.872282 | 0.8386164 | 0.6810228 | 0.1674688 | 1.380133 | 1.234779
117 | 0.006693241 | 1.952155 | 0.08746996 | 0.8032968 | 0.6804758 | 1.01282 | 1.077689 | 0.370187 | 1.918361 | 2.167973 | 1.668232 | 0.7825855 | 0.8260062 | 0.7955856 | 1.396382 | 0.806793 | 0.9329643 | 0.9066189 | 0.6451616 | 0.1993501 | 1.481063 | 1.298069
118 | 0.006095699 | 1.757615 | 0.09746549 | 0.7902321 | 0.7209944 | 0.954181 | 1.125696 | 0.4617421 | 1.878172 | 2.125009 | 1.606524 | 0.7082178 | 0.8390327 | 0.8245809 | 1.411291 | 0.9674674 | 0.9543494 | 0.9168733 | 0.7300179 | 0.2329388 | 1.523545 | 1.221511
119 | 0.005544883 | 1.539354 | 0.1036967 | 0.7578322 | 0.7305408 | 1.086862 | 1.103593 | 0.570429 | 1.726201 | 1.99738 | 1.504622 | 0.6785255 | 0.8242098 | 0.8383977 | 1.41835 | 1.122526 | 0.9619141 | 0.9346752 | 0.6964964 | 0.267687 | 1.502846 | 1.140376
120 | 0.005037155 | 1.353802 | 0.1075091 | 0.7262824 | 0.7027532 | 0.9940814 | 1.087509 | 0.6487866 | 1.626655 | 1.791356 | 1.313253 | 0.6388778 | 0.7681009 | 0.8003226 | 1.315723 | 1.242452 | 0.9222967 | 0.8907378 | 0.7140655 | 0.291952 | 1.429385 | 0.9755318
121 | 0.004570213 | 1.170455 | 0.1024556 | 0.6970021 | 0.6752617 | 1.018815 | 1.028923 | 0.7014911 | 1.468078 | 1.567364 | 1.16027 | 0.6061077 | 0.6967597 | 0.7435408 | 1.16835 | 1.276749 | 0.8663097 | 0.8412774 | 0.621289 | 0.3041324 | 1.315581 | 0.8999551
122 | 0.004140687 | 1.047841 | 0.1027513 | 0.6004802 | 0.6450385 | 0.9229232 | 0.9586369 | 0.7123369 | 1.296002 | 1.346643 | 0.9667653 | 0.5588624 | 0.6052661 | 0.656061 | 1.015503 | 1.240414 | 0.7751021 | 0.7947721 | 0.5379209 | 0.3136995 | 1.197379 | 0.7899226
123 | 0.00374534 | 0.9853587 | 0.1013642 | 0.5242251 | 0.6063976 | 0.8532113 | 0.8561669 | 0.6837898 | 1.115461 | 1.155784 | 0.8530942 | 0.508098 | 0.5831679 | 0.5759692 | 0.800109 | 1.149673 | 0.6965839 | 0.6781578 | 0.4901956 | 0.3226655 | 1.066843 | 0.6797005
124 | 0.003382625 | 0.7993601 | 0.1038542 | 0.4601015 | 0.5606286 | 0.8169898 | 0.7622843 | 0.642785 | 0.9537987 | 0.9928558 | 0.6995407 | 0.5057898 | 0.5098968 | 0.5044139 | 0.6787055 | 1.028188 | 0.6158644 | 0.5944224 | 0.4192108 | 0.334514 | 0.934182 | 0.6246757
125 | 0.003050605 | 0.6999456 | 0.09975766 | 0.422925 | 0.5077821 | 0.6720302 | 0.6686383 | 0.5901131 | 0.8475196 | 0.8445718 | 0.6441891 | 0.420071 | 0.4615152 | 0.4436041 | 0.5035176 | 0.879717 | 0.5493073 | 0.4690287 | 0.3547679 | 0.3364496 | 0.785497 | 0.5585981
126 | 0.00274516 | 0.5231107 | 0.09659945 | 0.3640419 | 0.460259 | 0.6479359 | 0.5902972 | 0.5261018 | 0.73242 | 0.7178823 | 0.5621422 | 0.3695285 | 0.3945913 | 0.3935784 | 0.4659264 | 0.7354143 | 0.4882141 | 0.4540481 | 0.2904899 | 0.3435002 | 0.6538759 | 0.552696
127 | 0.00246355 | 0.5125813 | 0.09541108 | 0.3178707 | 0.4152339 | 0.5500347 | 0.5683057 | 0.4702707 | 0.6322179 | 0.5967272 | 0.5136989 | 0.2786742 | 0.4066703 | 0.3445794 | 0.3679544 | 0.6043599 | 0.428186 | 0.3655284 | 0.2550665 | 0.3292586 | 0.5342755 | 0.3994631
128 | 0.002206072 | 0.405251 | 0.07463699 | 0.2015446 | 0.3567847 | 0.4251342 | 0.4429417 | 0.3985624 | 0.5107609 | 0.4994942 | 0.401114 | 0.2734728 | 0.3160975 | 0.2968848 | 0.3327298 | 0.4848952 | 0.3762545 | 0.3050646 | 0.2953513 | 0.3049271 | 0.4368145 | 0.3536052
129 | 0.001970644 | 0.3346636 | 0.04275076 | 0.1608499 | 0.3006265 | 0.342806 | 0.3693301 | 0.3319575 | 0.408227 | 0.4022674 | 0.3229025 | 0.2331807 | 0.2719616 | 0.2494923 | 0.2468671 | 0.3621825 | 0.3181069 | 0.1627306 | 0.2059246 | 0.2506058 | 0.3568825 | 0.2799985
130 | 0.00175513 | 0.2614161 | 0.0813056 | 0.0886892 | 0.242212 | 0.2785652 | 0.217983 | 0.2553238 | 0.3520537 | 0.3212686 | 0.2568458 | 0.1595955 | 0.2131986 | 0.2043889 | 0.1583743 | 0.2589605 | 0.2821379 | 0.2071161 | 0.1197721 | 0.2152599 | 0.28204 | 0.3355454
131 | 0.001558449 | 0.1578233 | 0.08922789 | 0.09114286 | 0.1909635 | 0.2759413 | 0.2281274 | 0.1790822 | 0.2848002 | 0.233999 | 0.2050584 | 0.09373304 | 0.2091229 | 0.1633645 | 0.06304834 | 0.1692748 | 0.2484326 | 0.1772803 | 0.04537615 | 0.1609268 | 0.2131442 | 0.2068201
132 | 0.001379413 | 0.1149124 | 0.09270896 | 0.03319056 | 0.1300525 | 0.1473112 | 0.1302096 | 0.1070064 | 0.2305722 | 0.1621561 | 0.1130653 | 0.04171048 | 0.2051861 | 0.1038422 | 0.06057852 | 0.09113268 | 0.1894567 | 0.1766323 | 0.04541676 | 0.1164316 | 0.1344703 | 0.1968572
133 | 0.001216622 | 0.04378977 | 0.02366045 | 0.00250852 | 0.08273842 | 0.2269303 | 0.1122958 | 0.03903859 | 0.1540191 | 0.08436971 | 0.06541393 | 0.04165552 | 0.1219713 | 0.06439585 | 0.04945903 | 0.03225667 | 0.146591 | 0.239143 | 0.05607112 | 0.05118813 | 0.07245953 | 0.1167447
134 | 0.001069024 | 0 | 0 | 0 | 0 | 0 | 0 | 0 | 0 | 0 | 0 | 0 | 0 | 0 | 0 | 0 | 0 | 0 | 0 | 0 | 0 | 0

## SHG Summary (hidden)
Row |  | A1 | A2 | A3 | A4 | A5 | A6 | A7 | A8 | A9 | A10 | A11 | A12 | A13 | A14 | A15 | A16 | A17 | A18 | A19 | A20 | A21
18 | 19.22436 | 0 | 0 | 0 | 0 | 0 | 0 | 0 | 0 | 0 | 0 | 0 | 0 | 0 | 0 | 0 | 0 | 0 | 0 | 0 | 0 | 0
19 | 17.74344 | 0 | 0 | 0 | 0 | 0 | 0 | 0 | 0 | 0 | 0 | 0 | 0 | 0 | 0 | 0 | 0 | 0 | 0 | 0 | 0 | 0
20 | 16.37781 | 0 | 0 | 0 | 0 | 0 | 0 | 0 | 0 | 0 | 0 | 0 | 0 | 0 | 0 | 0 | 0 | 0 | 0 | 0 | 0 | 0
21 | 15.11727 | 0 | 0 | 0 | 0 | 0 | 0 | 0 | 0 | 0 | 0 | 0 | 0 | 0 | 0 | 0 | 0 | 0 | 0 | 0 | 0 | 0
22 | 13.95481 | 0 | 0 | 0 | 0 | 0 | 0 | 0 | 0 | 0 | 0 | 0 | 0 | 0 | 0 | 0 | 0 | 0 | 0 | 0 | 0 | 0
23 | 12.88264 | 0 | 0 | 0 | 0 | 0 | 0 | 0 | 0 | 0 | 0 | 0 | 0 | 0 | 0 | 0 | 0 | 0 | 0 | 0 | 0 | 0
24 | 11.89733 | 0 | 0 | 0 | 0 | 0 | 0 | 0 | 0 | 0 | 0 | 0 | 0 | 0 | 0 | 0 | 0 | 0 | 0 | 0 | 0 | 0
25 | 10.98787 | 0 | 0 | 0 | 0 | 0 | 0 | 0 | 0 | 0 | 0 | 0 | 0 | 0 | 0 | 0 | 0 | 0 | 0 | 0 | 0 | 0
26 | 10.15133 | 0 | 0 | 0 | 0 | 0 | 0 | 0 | 0 | 0 | 0 | 0 | 0 | 0 | 0 | 0 | 0 | 0 | 0 | 0 | 0 | 0
27 | 9.379135 | 0 | 0 | 0 | 0 | 0 | 0 | 0 | 0 | 0 | 0 | 0 | 0 | 0 | 0 | 0 | 0 | 0 | 0 | 0 | 0 | 0
28 | 8.670543 | 0 | 0 | 0 | 0 | 0 | 0 | 0 | 0 | 0 | 0 | 0 | 0 | 0 | 0 | 0 | 0 | 0 | 0 | 0 | 0 | 0
29 | 8.014634 | 0 | 0 | 0 | 0 | 0 | 0 | 0 | 0 | 0 | 0 | 0 | 0 | 0 | 0 | 0 | 0 | 0 | 0 | 0 | 0 | 0
30 | 7.411971 | 0 | 0 | 0 | 0 | 0 | 0 | 0 | 0 | 0 | 0 | 0 | 0 | 0 | 0 | 0 | 0 | 0 | 0 | 0 | 0 | 0
31 | 6.857455 | 0 | 0 | 0 | 0 | 0 | 0 | 0 | 0 | 0 | 0 | 0 | 0 | 0 | 0 | 0 | 0 | 0 | 0 | 0 | 0 | 0
32 | 6.344002 | 0 | 0 | 0 | 0 | 0 | 0 | 0 | 0 | 0 | 0 | 0 | 0 | 0 | 0 | 0 | 0 | 0 | 0 | 0 | 0 | 0
33 | 5.871926 | 0 | 0 | 0 | 0 | 0 | 0 | 0 | 0 | 0 | 0 | 0 | 0 | 0 | 0 | 0 | 0 | 0 | 0 | 0 | 0 | 0
34 | 5.435998 | 0 | 0 | 0 | 0 | 0 | 0 | 0 | 0 | 0 | 0 | 0 | 0 | 0 | 0 | 0 | 0 | 0 | 0 | 0 | 0 | 0
35 | 5.033665 | 0 | 0 | 0 | 0 | 0 | 0 | 0 | 0 | 0 | 0 | 0 | 0 | 0 | 0 | 0 | 0 | 0 | 0 | 0 | 0 | 0
36 | 4.661457 | 0 | 0 | 0 | 0 | 0 | 0 | 0 | 0 | 0 | 0 | 0 | 0 | 0 | 0 | 0 | 0 | 0 | 0 | 0 | 0 | 0
37 | 4.317555 | 0 | 0 | 0 | 0 | 0 | 0 | 0 | 0 | 0 | 0 | 0 | 0 | 0 | 0 | 0 | 0 | 0 | 0 | 0 | 0 | 0
38 | 3.999612 | 0 | 0 | 0 | 0 | 0 | 0 | 0 | 0 | 0 | 0 | 0 | 0 | 0 | 0 | 0 | 0 | 0 | 0 | 0 | 0 | 0
39 | 3.705468 | 0 | 0 | 0 | 0 | 0 | 0 | 0 | 0 | 0 | 0 | 0 | 0 | 0 | 0 | 0 | 0 | 0 | 0 | 0 | 0 | 0
40 | 2.947532 | 0 | 0 | 0 | 0 | 0 | 0 | 0 | 0 | 0 | 0 | 0 | 0 | 0 | 0 | 0 | 0 | 0 | 0 | 0 | 0 | 0
41 | 2.714201 | 0 | 0 | 0 | 0 | 0 | 0 | 0 | 0 | 0 | 0 | 0 | 0 | 0 | 0 | 0 | 0 | 0 | 0 | 0 | 0 | 0
42 | 2.588855 | 0 | 0 | 0.002469746 | 0 | 0 | 0 | 0 | 0 | 0 | 0 | 0 | 0 | 0 | 0 | 0 | 0 | 0 | 0 | 0 | 0 | 0
43 | 2.381125 | 0 | 0 | 0.006134458 | 0 | 0 | 0 | 0 | 0 | 0 | 0 | 0 | 0 | 0 | 0 | 0 | 0 | 0 | 0 | 0 | 0 | 0
44 | 2.202253 | 0 | 0 | 0.008522967 | 0 | 0 | 0 | 0 | 0 | 0 | 0 | 0 | 0 | 0 | 0 | 0 | 0 | 0 | 0 | 0 | 0 | 0
45 | 2.045567 | 0 | 0 | 0.01250876 | 0 | 0 | 0 | 0 | 0 | 0 | 0 | 0 | 0 | 0 | 0 | 0 | 0 | 0 | 0 | 0 | 0 | 0
46 | 1.881994 | 0 | 0 | 0.01662378 | 0 | 0 | 0 | 0 | 0 | 0 | 0 | 0 | 0 | 0 | 0 | 0 | 0 | 0 | 0 | 0 | 0 | 0
47 | 1.747134 | 0 | 0 | 0.02236398 | 0 | 0 | 0 | 0 | 0 | 0 | 0 | 0 | 0 | 0 | 0 | 0 | 0 | 0 | 0 | 0 | 0 | 0
48 | 1.619424 | 0 | 0 | 0.0288634 | 0 | 0 | 0 | 0 | 0 | 0 | 0 | 0 | 0 | 0 | 0 | 0 | 0 | 0 | 0 | 0 | 0 | 0
49 | 1.496484 | 0 | 0 | 0.03718459 | 0 | 0 | 0 | 0 | 0 | 0 | 0 | 0 | 0 | 0 | 0 | 0 | 0 | 0 | 0 | 0 | 0 | 0
50 | 1.386972 | 0 | 0 | 0.04402524 | 0 | 0 | 0 | 0 | 0 | 0 | 0 | 0 | 0 | 0 | 0 | 0 | 0 | 0 | 0 | 0 | 0 | 0
51 | 1.281961 | 0 | 0 | 0.05452962 | 0 | 0 | 0 | 0 | 0 | 0 | 0 | 0 | 0 | 0 | 0 | 0 | 0 | 0 | 0 | 0 | 0 | 0
52 | 1.183926 | 0 | 0 | 0.065709 | 0 | 0 | 0 | 0 | 0 | 0 | 0 | 0 | 0 | 0 | 0 | 0 | 0 | 0 | 0 | 0 | 0 | 0
53 | 1.0967 | 0 | 0 | 0.07675919 | 0 | 0 | 0 | 0 | 0 | 0 | 0 | 0 | 0 | 0 | 0 | 0 | 0 | 0 | 0 | 0 | 0 | 0
54 | 1.010082 | 0 | 0 | 0.08914373 | 0 | 0 | 0 | 0 | 0 | 0 | 0 | 0 | 0 | 0 | 0 | 0 | 0 | 0 | 0.0008581814 | 0 | 0 | 0
55 | 0.9340674 | 0 | 0 | 0.1021355 | 0 | 0 | 0 | 0 | 0 | 0 | 0 | 0.0004134306 | 0 | 0 | 0 | 0 | 0 | 0 | 0.002199747 | 0 | 0 | 0
56 | 0.8605116 | 0 | 0 | 0.1180426 | 0 | 0 | 0 | 0 | 0 | 0 | 0 | 0.001830115 | 0 | 0 | 0 | 0 | 0 | 0 | 0.003538478 | 0 | 0 | 0
57 | 0.7999401 | 0 | 0 | 0.1342243 | 0 | 0 | 0 | 0 | 0 | 0 | 0 | 0.002792334 | 0 | 0 | 0 | 0 | 0 | 0 | 0.005449147 | 0 | 0 | 0
58 | 0.7389376 | 0 | 0 | 0.1501266 | 0 | 0 | 0 | 0 | 0 | 0 | 0 | 0.004383681 | 0 | 0 | 0 | 0 | 0 | 0 | 0.007393402 | 0 | 0 | 0
59 | 0.6832866 | 0 | 0 | 0.1659113 | 0 | 0 | 0 | 0 | 0 | 0 | 0 | 0.00593986 | 0 | 0 | 0 | 0 | 0 | 0 | 0.01006508 | 0 | 0 | 0
60 | 0.6319564 | 0 | 0 | 0.1810032 | 0 | 0 | 0 | 0 | 0 | 0 | 0 | 0.007480356 | 0 | 0 | 0 | 0 | 0 | 0 | 0.01278367 | 0 | 0 | 0
61 | 0.5829361 | 0 | 0 | 0.1945867 | 0.0002260765 | 0 | 0 | 0 | 0 | 0 | 0 | 0.0097737 | 0 | 0 | 0 | 0 | 0 | 0 | 0.01485482 | 0 | 0 | 0
62 | 0.5380558 | 0 | 0 | 0.2092284 | 0.001520831 | 0 | 0 | 0 | 0 | 0 | 0 | 0.01100824 | 0 | 0.0009388511 | 0 | 0 | 0 | 0 | 0.01857561 | 0 | 0 | 0
63 | 0.4958452 | 0 | 0 | 0.2227794 | 0.003395772 | 0 | 0 | 0 | 0 | 0 | 0 | 0.01267516 | 0 | 0.002843711 | 0 | 0 | 0 | 0 | 0.02284044 | 0 | 0 | 0
64 | 0.4585789 | 0 | 0 | 0.2360091 | 0.005060584 | 0 | 0 | 0 | 0 | 0 | 0 | 0.0153473 | 0 | 0.003999709 | 0 | 0 | 0 | 0 | 0.02742373 | 0 | 0 | 0
65 | 0.4238305 | 0 | 0 | 0.2483181 | 0.007393966 | 0 | 0 | 0 | 0 | 0 | 0 | 0.01712185 | 0 | 0.006038168 | 0 | 0 | 0 | 0 | 0.03220333 | 0 | 0 | 0
66 | 0.3910078 | 0 | 0 | 0.2600675 | 0.01010021 | 0 | 0 | 0 | 0 | 0 | 0 | 0.01935916 | 0.0007534561 | 0.008080211 | 0 | 0 | 0 | 0 | 0.03803053 | 0 | 0 | 0
67 | 0.3614521 | 0 | 0 | 0.2713073 | 0.01287883 | 0 | 0 | 0 | 0 | 0 | 0 | 0.02255569 | 0.00223219 | 0.01017946 | 0 | 0 | 0 | 0 | 0.04467415 | 0 | 0 | 0
68 | 0.3342227 | 0.000192425 | 0 | 0.2821295 | 0.01655994 | 0 | 0 | 0 | 0 | 0 | 0 | 0.02522976 | 0.003282717 | 0.01298387 | 0 | 0 | 0 | 0 | 0.05160042 | 0 | 0 | 0
69 | 0.3080624 | 0.0004505184 | 0 | 0.2920548 | 0.02040021 | 0 | 0 | 0 | 0 | 0 | 0 | 0.02765791 | 0.004928654 | 0.01544301 | 0 | 0 | 0 | 0 | 0.05926123 | 0 | 0 | 0
70 | 0.2848145 | 0.0007067733 | 0 | 0.3017978 | 0.02467555 | 0 | 0 | 0 | 0 | 0 | 0 | 0.03064054 | 0.006957627 | 0.01851089 | 0 | 0 | 0 | 0 | 0.06742034 | 0 | 0 | 0
71 | 0.2629333 | 0.001125181 | 0 | 0.3109494 | 0.02906615 | 0 | 0 | 0 | 0 | 0 | 0 | 0.03456671 | 0.008561301 | 0.02203074 | 0 | 0 | 0 | 0 | 0.07563324 | 0 | 0 | 0
72 | 0.2424745 | 0.001360188 | 0 | 0.3198563 | 0.03404468 | 0 | 0 | 0 | 0 | 0 | 0 | 0.03784737 | 0.01020877 | 0.02568442 | 0 | 0 | 0 | 0 | 0.08460186 | 0.0007439836 | 0 | 0
73 | 0.2237186 | 0.001777958 | 0 | 0.3282034 | 0.03977524 | 0 | 0 | 0 | 0 | 0 | 0 | 0.04147517 | 0.01292434 | 0.0295801 | 0 | 0 | 0 | 0 | 0.09654127 | 0.0007439836 | 0 | 0
74 | 0.2070574 | 0.002109636 | 0 | 0.3361963 | 0.04539523 | 0 | 0.0001445251 | 0 | 0 | 0 | 0 | 0.04554219 | 0.01568107 | 0.03343324 | 0 | 0 | 0 | 0 | 0.1021718 | 0.0007439836 | 0 | 0
75 | 0.1910129 | 0.002692689 | 0 | 0.3439145 | 0.05209893 | 0 | 0.001405103 | 0 | 0 | 0 | 0 | 0.04936845 | 0.01842592 | 0.03825502 | 0 | 0 | 0 | 0 | 0.1150845 | 0.002614601 | 0 | 0
76 | 0.1761169 | 0.003408742 | 0 | 0.3515633 | 0.05919433 | 0 | 0.003172191 | 0 | 0 | 0 | 0 | 0.0534855 | 0.02150066 | 0.04273828 | 0 | 0 | 0 | 0 | 0.1254716 | 0.002988622 | 0 | 0
77 | 0.1625219 | 0.003989114 | 0 | 0.3586396 | 0.0662222 | 0.0005450415 | 0.005481385 | 0 | 0 | 0 | 0 | 0.05801391 | 0.02490785 | 0.04721941 | 0 | 0 | 0 | 0 | 0.1358642 | 0.00327466 | 0.0001653581 | 0.0003573658
78 | 0.1501052 | 0.004768813 | 0.004271727 | 0.3664704 | 0.0751022 | 0.002429194 | 0.007502179 | 0 | 0 | 0 | 0 | 0.06246399 | 0.02944409 | 0.0524618 | 0 | 0 | 0 | 0 | 0.1464396 | 0.003529275 | 0.000533759 | 0.001086784
79 | 0.138433 | 0.005559166 | 0.006790064 | 0.3738425 | 0.08346514 | 0.003841822 | 0.01004185 | 0 | 0 | 0 | 0 | 0.06749564 | 0.03393973 | 0.05749825 | 0 | 0 | 0.002124627 | 0 | 0.1566862 | 0.00450584 | 0.001151617 | 0.001740337
80 | 0.1276981 | 0.006593021 | 0.008323113 | 0.380832 | 0.09183559 | 0.005183118 | 0.01226001 | 0 | 0 | 0 | 0 | 0.0724409 | 0.03862414 | 0.06257775 | 0 | 0.0007126687 | 0.004069062 | 0 | 0.1670984 | 0.005435442 | 0.001349396 | 0.002734696
81 | 0.1179344 | 0.007548868 | 0.01053531 | 0.3874084 | 0.100049 | 0.007693108 | 0.01563587 | 0 | 0 | 0 | 0 | 0.07818633 | 0.04306171 | 0.06781349 | 0 | 0.001655028 | 0.006394179 | 0 | 0.1775343 | 0.005589559 | 0.002152463 | 0.003995394
82 | 0.1087423 | 0.008719157 | 0.01355878 | 0.3950679 | 0.110401 | 0.01020308 | 0.01913392 | 0.0005132424 | 0 | 0 | 0 | 0.08441262 | 0.04766909 | 0.07339576 | 0 | 0.002488746 | 0.009204893 | 0 | 0.1877323 | 0.006829314 | 0.002602683 | 0.005816011
83 | 0.1002474 | 0.01012007 | 0.01982074 | 0.4016139 | 0.1197848 | 0.01443072 | 0.02352948 | 0.001978541 | 0 | 0 | 0 | 0.09106693 | 0.05196799 | 0.07818108 | 0.000220888 | 0.003994665 | 0.01163263 | 0.0007818436 | 0.1980611 | 0.0078588 | 0.00319392 | 0.007318262
84 | 0.09244431 | 0.01157479 | 0.0241815 | 0.4091152 | 0.1310638 | 0.01930677 | 0.02773723 | 0.002845725 | 0 | 0 | 0 | 0.09797448 | 0.05662944 | 0.08344424 | 0.001827334 | 0.00520531 | 0.01522806 | 0.003251795 | 0.2086368 | 0.009111955 | 0.003994257 | 0.008943825
85 | 0.08528585 | 0.01326216 | 0.03179268 | 0.41691 | 0.141808 | 0.02639846 | 0.03379061 | 0.003039638 | 0 | 0 | 0 | 0.1062184 | 0.06155056 | 0.08857976 | 0.00345848 | 0.007099407 | 0.01879 | 0.005278484 | 0.2187108 | 0.01029776 | 0.004642716 | 0.01125626
86 | 0.07864883 | 0.01488437 | 0.03900701 | 0.4243714 | 0.1528397 | 0.03428506 | 0.03979293 | 0.004495334 | 0 | 0 | 0 | 0.1138592 | 0.06665773 | 0.09409073 | 0.004924662 | 0.008875319 | 0.02312923 | 0.006422776 | 0.2292426 | 0.0109032 | 0.005576902 | 0.01430829
87 | 0.07253101 | 0.01701039 | 0.0453531 | 0.432822 | 0.1652839 | 0.04384671 | 0.04718474 | 0.005997541 | 0 | 0 | 0 | 0.1235941 | 0.0720329 | 0.09968446 | 0.006859647 | 0.01121854 | 0.02721489 | 0.008640649 | 0.2393894 | 0.01383416 | 0.006754288 | 0.01560107
88 | 0.06686766 | 0.01930234 | 0.05232753 | 0.4413864 | 0.1780388 | 0.05460273 | 0.05495007 | 0.007026571 | 0 | 0 | 0 | 0.1332472 | 0.07738011 | 0.1053459 | 0.008672838 | 0.01305088 | 0.0312454 | 0.01158358 | 0.249862 | 0.01420269 | 0.007974647 | 0.0181315
89 | 0.06163353 | 0.02212605 | 0.05859627 | 0.4502506 | 0.1908045 | 0.06634526 | 0.06284876 | 0.007776215 | 0 | 0 | 0 | 0.1437488 | 0.08358499 | 0.1115019 | 0.01094637 | 0.01579598 | 0.03566619 | 0.01342287 | 0.2600921 | 0.0162883 | 0.009336423 | 0.02119923
90 | 0.056814 | 0.02436139 | 0.06306776 | 0.4600566 | 0.2047585 | 0.07862475 | 0.072047 | 0.01032768 | 0 | 0 | 0.0007799975 | 0.154594 | 0.09002664 | 0.1173848 | 0.01298915 | 0.01840134 | 0.04034667 | 0.01579899 | 0.2706349 | 0.01820758 | 0.01105193 | 0.02436774
91 | 0.05235679 | 0.02765995 | 0.06960104 | 0.4708929 | 0.2197661 | 0.0909322 | 0.08157041 | 0.01164612 | 0.002267798 | 0.001587837 | 0.00243528 | 0.1663784 | 0.09759142 | 0.123477 | 0.01597982 | 0.02110097 | 0.04419012 | 0.01841296 | 0.2810435 | 0.02013754 | 0.01295087 | 0.02800709
92 | 0.04823899 | 0.03126994 | 0.0802073 | 0.4818207 | 0.2357398 | 0.1032811 | 0.09109809 | 0.01399668 | 0.005268093 | 0.003660135 | 0.004470449 | 0.1780779 | 0.1048693 | 0.1298827 | 0.0187082 | 0.02451058 | 0.04798189 | 0.02148536 | 0.2921144 | 0.0227119 | 0.01506846 | 0.03249431
93 | 0.04445414 | 0.03558367 | 0.08422873 | 0.4937849 | 0.2526969 | 0.1162404 | 0.1009981 | 0.01619101 | 0.008084704 | 0.005885864 | 0.006186951 | 0.1914723 | 0.1131971 | 0.1368762 | 0.02210244 | 0.02787814 | 0.05230184 | 0.02524505 | 0.3021865 | 0.02534016 | 0.01757029 | 0.03936757
94 | 0.04094984 | 0.03877636 | 0.09300068 | 0.5064185 | 0.2706083 | 0.1282421 | 0.1109053 | 0.01848915 | 0.0103478 | 0.008483292 | 0.008511484 | 0.2051691 | 0.121934 | 0.14478 | 0.02545126 | 0.03176584 | 0.05736312 | 0.02945956 | 0.3130475 | 0.02870083 | 0.02026073 | 0.04230571
95 | 0.03771059 | 0.04434215 | 0.1019028 | 0.519658 | 0.289526 | 0.1409144 | 0.1209032 | 0.02162671 | 0.01467068 | 0.01123733 | 0.01153989 | 0.2214609 | 0.130777 | 0.1521504 | 0.02970183 | 0.03624039 | 0.06246021 | 0.03378778 | 0.3243178 | 0.03237206 | 0.02361776 | 0.04843189
96 | 0.03471385 | 0.04976388 | 0.1105259 | 0.5331933 | 0.3091365 | 0.1528436 | 0.1310079 | 0.02437193 | 0.01893895 | 0.01454365 | 0.01604139 | 0.2390015 | 0.1408634 | 0.1596897 | 0.03400464 | 0.04131547 | 0.06774248 | 0.03847497 | 0.3353668 | 0.03588589 | 0.02736102 | 0.05576898
97 | 0.0319507 | 0.0560949 | 0.1203513 | 0.5476925 | 0.3298102 | 0.1648168 | 0.1413486 | 0.02710951 | 0.02409183 | 0.01805253 | 0.02080437 | 0.25749 | 0.151365 | 0.1683915 | 0.03862476 | 0.04642456 | 0.07428628 | 0.04338026 | 0.3473762 | 0.03920592 | 0.03174716 | 0.06231388
98 | 0.02940228 | 0.06305443 | 0.1299616 | 0.561836 | 0.3504293 | 0.1782219 | 0.15239 | 0.03127585 | 0.02951509 | 0.02226187 | 0.02590558 | 0.2754415 | 0.1624577 | 0.1774048 | 0.04443013 | 0.05288027 | 0.08045455 | 0.04903568 | 0.3590809 | 0.04451145 | 0.03680324 | 0.07132847
99 | 0.0269843 | 0.07114575 | 0.1411681 | 0.5760329 | 0.3718418 | 0.191874 | 0.1634652 | 0.03573161 | 0.03601495 | 0.02736919 | 0.032619 | 0.2945756 | 0.1745997 | 0.1871699 | 0.05112605 | 0.05966121 | 0.08853304 | 0.05565791 | 0.3719658 | 0.04981154 | 0.04246352 | 0.08032156
100 | 0.02488984 | 0.0806215 | 0.1538175 | 0.5906057 | 0.3927382 | 0.2060535 | 0.1734169 | 0.0397648 | 0.04364449 | 0.03326387 | 0.04071399 | 0.3154262 | 0.1880902 | 0.1968005 | 0.05783306 | 0.06762427 | 0.09804264 | 0.06308738 | 0.3855205 | 0.05626887 | 0.04895584 | 0.08973294
101 | 0.02288523 | 0.09152741 | 0.1685971 | 0.6051255 | 0.4136329 | 0.2208991 | 0.185732 | 0.04569076 | 0.05198731 | 0.03979353 | 0.04609097 | 0.337289 | 0.201806 | 0.2079756 | 0.06575313 | 0.07603503 | 0.1088105 | 0.07097061 | 0.3982107 | 0.06368204 | 0.05657368 | 0.1033441
102 | 0.02103168 | 0.1039017 | 0.1796717 | 0.6199299 | 0.4341193 | 0.2350697 | 0.1983028 | 0.05256248 | 0.06168252 | 0.04799917 | 0.05421561 | 0.3616029 | 0.2192942 | 0.2206076 | 0.07423515 | 0.08494669 | 0.1205539 | 0.08067861 | 0.413458 | 0.07182202 | 0.06523272 | 0.1167689
103 | 0.0193279 | 0.1190155 | 0.1933214 | 0.634642 | 0.4539625 | 0.2497152 | 0.2117532 | 0.05949439 | 0.07324954 | 0.05742486 | 0.06418641 | 0.3878284 | 0.2374684 | 0.234347 | 0.08453373 | 0.09365797 | 0.1364353 | 0.09335782 | 0.429445 | 0.08117945 | 0.07485211 | 0.1311087
104 | 0.01774273 | 0.1362163 | 0.2067303 | 0.6478516 | 0.4734851 | 0.2663525 | 0.2269033 | 0.06750962 | 0.0872449 | 0.06864549 | 0.07489843 | 0.4154479 | 0.2581022 | 0.2495384 | 0.09535101 | 0.1047335 | 0.1530004 | 0.1043681 | 0.4451418 | 0.09069683 | 0.08608032 | 0.1474002
105 | 0.01628947 | 0.1576329 | 0.2200789 | 0.6635456 | 0.4931706 | 0.2831955 | 0.242916 | 0.07625275 | 0.1055845 | 0.08265088 | 0.08785879 | 0.4446335 | 0.2810095 | 0.2663527 | 0.1105026 | 0.1177822 | 0.1735388 | 0.1194601 | 0.4629915 | 0.1007264 | 0.09916858 | 0.1668902
106 | 0.01558895 | 0.1737283 | 0.2349788 | 0.6718869 | 0.5034032 | 0.2952325 | 0.253171 | 0.08419871 | 0.1150543 | 0.0917668 | 0.09647201 | 0.461256 | 0.2959313 | 0.2782237 | 0.1185183 | 0.1275284 | 0.1876203 | 0.1306819 | 0.472638 | 0.1120755 | 0.1083428 | 0.1795436
107 | 0.01494902 | 0.1884571 | 0.2511531 | 0.6800394 | 0.5135892 | 0.2988676 | 0.2642269 | 0.09210872 | 0.1256224 | 0.1013435 | 0.1056439 | 0.4772246 | 0.3109843 | 0.2889089 | 0.1289358 | 0.1359669 | 0.2022473 | 0.139481 | 0.4840539 | 0.1224341 | 0.1175163 | 0.1922491
108 | 0.01370644 | 0.2195771 | 0.2648681 | 0.6938535 | 0.5316535 | 0.3215791 | 0.283179 | 0.1021194 | 0.1494698 | 0.1219891 | 0.1234723 | 0.5070589 | 0.3348479 | 0.3093687 | 0.1470974 | 0.1490822 | 0.2266279 | 0.1593241 | 0.5052049 | 0.1339379 | 0.1343702 | 0.2161698
109 | 0.01256576 | 0.258862 | 0.2799695 | 0.7098593 | 0.5487895 | 0.3408166 | 0.3038343 | 0.1149599 | 0.1818116 | 0.1486547 | 0.1467486 | 0.5353875 | 0.3641856 | 0.3319143 | 0.1695648 | 0.165651 | 0.2557803 | 0.1812138 | 0.5265538 | 0.1464113 | 0.1552107 | 0.2446061
110 | 0.01201771 | 0.2896178 | 0.2977207 | 0.7196646 | 0.5594334 | 0.355686 | 0.3198022 | 0.1247169 | 0.198907 | 0.1669734 | 0.1639212 | 0.5533805 | 0.3823552 | 0.3477277 | 0.1844582 | 0.1763036 | 0.2752678 | 0.1985356 | 0.5346455 | 0.161798 | 0.1698445 | 0.2644984
111 | 0.01150954 | 0.3174556 | 0.3164518 | 0.7280879 | 0.5698862 | 0.3705678 | 0.3343709 | 0.1348713 | 0.2192267 | 0.1854962 | 0.1840265 | 0.5693221 | 0.4041279 | 0.3631082 | 0.2024358 | 0.1867645 | 0.2925339 | 0.2142795 | 0.549479 | 0.1739996 | 0.1848387 | 0.2835959
112 | 0.01053621 | 0.3689366 | 0.3351262 | 0.7443549 | 0.5899728 | 0.392462 | 0.3616924 | 0.1499804 | 0.2597957 | 0.2245118 | 0.2153673 | 0.5952941 | 0.4355666 | 0.3896167 | 0.2337521 | 0.2067221 | 0.3243431 | 0.24393 | 0.5747223 | 0.1894387 | 0.213137 | 0.3228257
113 | 0.009637083 | 0.4296195 | 0.3520431 | 0.7624523 | 0.613666 | 0.4215594 | 0.393244 | 0.1667527 | 0.3084981 | 0.2740958 | 0.2617697 | 0.6282145 | 0.4753645 | 0.4201657 | 0.2696496 | 0.2284399 | 0.3598703 | 0.280064 | 0.5976023 | 0.2068448 | 0.2490343 | 0.3628139
114 | 0.008808939 | 0.494045 | 0.374391 | 0.7811304 | 0.6362625 | 0.4542288 | 0.4286954 | 0.1855924 | 0.3619966 | 0.3321565 | 0.3169815 | 0.6600841 | 0.5146981 | 0.4554596 | 0.3173937 | 0.2547394 | 0.3973991 | 0.3199007 | 0.6309015 | 0.2268068 | 0.2928687 | 0.4157879
115 | 0.008045688 | 0.5580464 | 0.4002459 | 0.8009633 | 0.6601499 | 0.4841269 | 0.4694991 | 0.2098013 | 0.4201839 | 0.3961155 | 0.3819015 | 0.6885037 | 0.5612429 | 0.4937138 | 0.3677276 | 0.283418 | 0.4384391 | 0.3658185 | 0.6618299 | 0.2490086 | 0.3453323 | 0.4675092
116 | 0.007341942 | 0.6184798 | 0.4278949 | 0.8204367 | 0.6835463 | 0.5259535 | 0.5122124 | 0.2386418 | 0.4810535 | 0.4635579 | 0.4520452 | 0.7216561 | 0.5988802 | 0.5365902 | 0.4352522 | 0.3193715 | 0.4847885 | 0.418797 | 0.6900584 | 0.2772218 | 0.4049089 | 0.5224189
117 | 0.006693241 | 0.6731634 | 0.4625527 | 0.8419879 | 0.7101466 | 0.5599659 | 0.5601769 | 0.2721347 | 0.5463314 | 0.5323722 | 0.5234125 | 0.7516805 | 0.6416935 | 0.5822281 | 0.5017418 | 0.3632757 | 0.5338854 | 0.4739291 | 0.7268218 | 0.3093869 | 0.4691041 | 0.5797579
118 | 0.006095699 | 0.7220033 | 0.4995857 | 0.8621905 | 0.7400121 | 0.6090509 | 0.6072094 | 0.3193964 | 0.6032946 | 0.6006869 | 0.5943231 | 0.7832037 | 0.6801328 | 0.6310055 | 0.5734403 | 0.4152076 | 0.5843835 | 0.5323968 | 0.7526921 | 0.3472684 | 0.534441 | 0.6399113
119 | 0.005544883 | 0.7660804 | 0.5385775 | 0.8806687 | 0.7681648 | 0.6436008 | 0.6561338 | 0.3754148 | 0.6603289 | 0.6640019 | 0.6566725 | 0.8073692 | 0.7196272 | 0.6788709 | 0.6431707 | 0.4774134 | 0.6340991 | 0.5871616 | 0.7929076 | 0.3920376 | 0.5995117 | 0.6846043
120 | 0.005037155 | 0.8024345 | 0.5803099 | 0.8997506 | 0.7958861 | 0.6939934 | 0.701246 | 0.4410697 | 0.7110801 | 0.72081 | 0.7150553 | 0.8338068 | 0.760297 | 0.7268802 | 0.7107738 | 0.5467109 | 0.684392 | 0.6456009 | 0.8249367 | 0.4413127 | 0.661041 | 0.731203
121 | 0.004570213 | 0.8356207 | 0.6215945 | 0.9175623 | 0.8225113 | 0.7315953 | 0.7462814 | 0.5116185 | 0.7585629 | 0.769632 | 0.7616725 | 0.8605147 | 0.7906652 | 0.7690982 | 0.7673827 | 0.6182757 | 0.7286606 | 0.6960531 | 0.8532542 | 0.4911713 | 0.7169466 | 0.7694199
122 | 0.004140687 | 0.8643389 | 0.6548844 | 0.9338136 | 0.8474451 | 0.7692675 | 0.7876977 | 0.5832264 | 0.8004654 | 0.81191 | 0.804458 | 0.8807297 | 0.8199237 | 0.8071993 | 0.8153678 | 0.6860597 | 0.7696461 | 0.7417483 | 0.8804264 | 0.5419488 | 0.7675305 | 0.8041348
123 | 0.00374534 | 0.8904222 | 0.696982 | 0.945522 | 0.871595 | 0.8078612 | 0.8238362 | 0.6521176 | 0.8348103 | 0.8479225 | 0.8382387 | 0.9014635 | 0.8474324 | 0.8401224 | 0.8604161 | 0.749382 | 0.8056946 | 0.7916295 | 0.9007136 | 0.5959635 | 0.8139678 | 0.8361067
124 | 0.003382625 | 0.9183781 | 0.7367144 | 0.9575256 | 0.893693 | 0.836846 | 0.855781 | 0.7142331 | 0.8650643 | 0.8787127 | 0.8703577 | 0.9220282 | 0.8746144 | 0.8685103 | 0.8852264 | 0.8060271 | 0.8376796 | 0.8206532 | 0.9223165 | 0.6502534 | 0.8532191 | 0.8597235
125 | 0.003050605 | 0.9314643 | 0.7728133 | 0.9688915 | 0.9132598 | 0.8700392 | 0.8851725 | 0.7736568 | 0.8915329 | 0.9056042 | 0.8935678 | 0.9419493 | 0.8933063 | 0.8942385 | 0.9151676 | 0.8536979 | 0.8660097 | 0.8509538 | 0.9393551 | 0.7068747 | 0.8865897 | 0.8869383
126 | 0.00274516 | 0.94909 | 0.8100485 | 0.9777071 | 0.931098 | 0.8905841 | 0.9093383 | 0.826948 | 0.9155667 | 0.9274611 | 0.9203046 | 0.9523005 | 0.9138457 | 0.9166613 | 0.934363 | 0.8926342 | 0.8916315 | 0.8777968 | 0.9505881 | 0.7615084 | 0.9140871 | 0.9100844
127 | 0.00246355 | 0.9622222 | 0.8461966 | 0.9852196 | 0.9476078 | 0.9165833 | 0.9312343 | 0.8700357 | 0.9348392 | 0.9463034 | 0.9419616 | 0.9667473 | 0.9313937 | 0.9364136 | 0.9537314 | 0.9259196 | 0.9140566 | 0.904051 | 0.9630777 | 0.8192336 | 0.9364052 | 0.932812
128 | 0.002206072 | 0.9743735 | 0.8808172 | 0.9930455 | 0.9618451 | 0.9376391 | 0.9578235 | 0.9129424 | 0.9516863 | 0.9617137 | 0.9590101 | 0.9756787 | 0.9518224 | 0.953687 | 0.9693635 | 0.9523995 | 0.9330061 | 0.9180943 | 0.9752076 | 0.8686459 | 0.9546778 | 0.9399242
129 | 0.001970644 | 0.9830615 | 0.8946539 | 0.9930455 | 0.9729089 | 0.9429345 | 0.9659541 | 0.9449765 | 0.9642236 | 0.9745186 | 0.9713855 | 0.9853968 | 0.9593285 | 0.9678805 | 0.9834126 | 0.9718933 | 0.9504963 | 0.9338245 | 0.9921012 | 0.9115099 | 0.9697524 | 0.9569998
130 | 0.00175513 | 0.9902746 | 0.8946539 | 0.9974678 | 0.982857 | 0.9588065 | 0.9784447 | 0.9683477 | 0.9737453 | 0.9842106 | 0.9830793 | 0.9949594 | 0.970506 | 0.9794347 | 0.990111 | 0.9851003 | 0.9638102 | 0.9339388 | 0.9921012 | 0.942567 | 0.9820097 | 0.9700291
131 | 0.001558449 | 0.9963221 | 0.9731272 | 0.9998087 | 0.9902866 | 0.9720055 | 0.9856423 | 0.9884357 | 0.9852957 | 0.9920372 | 0.9916688 | 0.9949594 | 0.9824471 | 0.9888886 | 0.9927106 | 0.9947286 | 0.9770689 | 0.9561102 | 0.9921012 | 0.974764 | 0.9907454 | 0.9844904
132 | 0.001379413 | 0.9963221 | 0.9960325 | 1 | 0.995346 | 0.9769838 | 0.9950687 | 0.9979292 | 0.991432 | 0.9966092 | 0.9974603 | 0.996722 | 0.9893688 | 0.9960176 | 0.9927106 | 0.9995732 | 0.9892997 | 0.9663356 | 0.9985032 | 0.9909 | 0.997017 | 0.9844904
133 | 0.001216622 | 0.9999308 | 1 | 1 | 0.9981357 | 0.9769838 | 0.9950687 | 1 | 0.9957705 | 0.999519 | 0.9974603 | 1 | 1 | 0.9973316 | 0.9990433 | 1 | 0.9934077 | 0.9663356 | 0.9985032 | 1 | 0.9991953 | 0.9961926
134 | 0.001069024 | 1 | 1 | 1 | 1 | 1 | 1 | 1 | 1 | 1 | 1 | 1 | 1 | 1 | 1 | 1 | 1 | 1 | 1 | 1 | 1 | 1

## PHITable Summary (hidden)
Row |  | A1 | A2 | A3 | A4 | A5 | A6 | A7 | A8 | A9 | A10 | A11 | A12 | A13 | A14 | A15 | A16 | A17 | A18 | A19 | A20 | A21
18 | 5.604896 | 1 | 1 | 1 | 1 | 1 | 1 | 1 | 1 | 1 | 1 | 1 | 1 | 1 | 1 | 1 | 1 | 1 | 1 | 1 | 1 | 1
19 | 6.073193 | 1 | 1 | 0.9963978 | 1 | 1 | 1 | 1 | 1 | 1 | 1 | 1 | 1 | 1 | 1 | 1 | 1 | 1 | 1 | 0.997616 | 1 | 1
20 | 6.580446 | 1 | 1 | 0.9928311 | 1 | 1 | 1 | 1 | 1 | 1 | 1 | 1 | 1 | 1 | 1 | 1 | 1 | 1 | 1 | 0.9953103 | 1 | 1
21 | 7.130545 | 1 | 1 | 0.9893025 | 1 | 1 | 1 | 1 | 1 | 1 | 1 | 1 | 1 | 1 | 1 | 1 | 1 | 1 | 1 | 0.9930679 | 1 | 1
22 | 7.726727 | 1 | 1 | 0.985804 | 1 | 1 | 1 | 1 | 1 | 1 | 1 | 1 | 1 | 1 | 1 | 1 | 1 | 1 | 1 | 0.9908907 | 1 | 1
23 | 8.373125 | 1 | 1 | 0.9823597 | 1 | 1 | 1 | 1 | 1 | 1 | 1 | 1 | 1 | 1 | 1 | 1 | 1 | 1 | 1 | 0.9887809 | 1 | 1
24 | 9.071439 | 1 | 1 | 0.9789394 | 1 | 1 | 1 | 1 | 1 | 1 | 1 | 1 | 1 | 1 | 1 | 1 | 1 | 1 | 1 | 0.9867405 | 1 | 1
25 | 9.829202 | 1 | 1 | 0.9755491 | 1 | 1 | 1 | 1 | 1 | 1 | 1 | 1 | 1 | 1 | 1 | 1 | 1 | 1 | 1 | 0.9847564 | 1 | 1
26 | 10.64876 | 1 | 1 | 0.9721976 | 1 | 1 | 1 | 1 | 1 | 1 | 1 | 1 | 1 | 1 | 1 | 1 | 1 | 1 | 1 | 0.9828429 | 1 | 1
27 | 11.53838 | 1 | 1 | 0.968886 | 1 | 1 | 1 | 1 | 1 | 1 | 1 | 1 | 1 | 1 | 1 | 1 | 1 | 1 | 1 | 0.9809819 | 1 | 1
28 | 12.49821 | 1 | 1 | 0.9656022 | 1 | 1 | 1 | 1 | 1 | 1 | 1 | 1 | 1 | 1 | 1 | 1 | 1 | 1 | 1 | 0.9791722 | 1 | 1
29 | 13.54285 | 1 | 1 | 0.9623546 | 1 | 1 | 1 | 1 | 1 | 0.9984175 | 1 | 1 | 1 | 1 | 1 | 1 | 1 | 1 | 1 | 0.9774226 | 1 | 1
30 | 14.6714 | 1 | 1 | 0.9591386 | 1 | 1 | 1 | 1 | 1 | 0.9968269 | 1 | 1 | 1 | 1 | 1 | 1 | 1 | 1 | 1 | 0.9757222 | 1 | 1
31 | 15.89154 | 1 | 1 | 0.9559587 | 1 | 1 | 1 | 1 | 1 | 0.9952357 | 1 | 1 | 1 | 1 | 1 | 1 | 1 | 1 | 1 | 0.9740724 | 1 | 1
32 | 17.21892 | 1 | 1 | 0.9528104 | 1 | 1 | 1 | 1 | 1 | 0.9936411 | 1 | 1 | 1 | 1 | 1 | 1 | 1 | 1 | 1 | 0.9724716 | 1 | 1
33 | 18.65232 | 1 | 1 | 0.9496927 | 1 | 1 | 1 | 1 | 1 | 0.9920447 | 1 | 1 | 1 | 1 | 1 | 1 | 1 | 1 | 1 | 0.9709215 | 1 | 1
34 | 20.20591 | 1 | 1 | 0.9466133 | 1 | 1 | 1 | 1 | 1 | 0.9904443 | 1 | 1 | 1 | 1 | 1 | 1 | 1 | 1 | 1 | 0.9694165 | 1 | 1
35 | 21.88803 | 1 | 1 | 0.943565 | 1 | 1 | 1 | 1 | 1 | 0.9888436 | 1 | 1 | 1 | 1 | 1 | 1 | 1 | 1 | 1 | 0.9679575 | 1 | 1
36 | 23.71279 | 1 | 1 | 0.9405503 | 1 | 1 | 1 | 1 | 1 | 0.9872376 | 1 | 1 | 1 | 1 | 1 | 1 | 1 | 1 | 1 | 0.9665408 | 1 | 1
37 | 25.68883 | 1 | 1 | 0.9375754 | 1 | 1 | 1 | 1 | 1 | 0.9856342 | 1 | 1 | 1 | 1 | 1 | 1 | 1 | 1 | 1 | 0.9651689 | 1 | 1
38 | 27.82872 | 1 | 1 | 0.9346328 | 1 | 1 | 1 | 1 | 1 | 0.9840246 | 1 | 1 | 1 | 1 | 1 | 1 | 1 | 1 | 1 | 0.9638391 | 1 | 1
39 | 30.14631 | 1 | 1 | 0.9317301 | 1 | 1 | 1 | 1 | 1 | 0.9824135 | 1 | 1 | 1 | 1 | 1 | 1 | 1 | 1 | 1 | 0.9625498 | 1 | 1
40 | 38.31826 | 1 | 1 | 0.9238647 | 0.9934804 | 1 | 1 | 1 | 1 | 0.977842 | 1 | 0.9940373 | 1 | 1 | 1 | 1 | 1 | 1 | 0.994003 | 0.959109 | 0.9931833 | 0.9933664
41 | 41.77673 | 0.9990131 | 1 | 0.9210705 | 0.9911743 | 0.9986004 | 1 | 1 | 1 | 0.9763206 | 0.9983384 | 0.9920869 | 1 | 1 | 0.9963941 | 0.997756 | 1 | 0.9974053 | 0.9922653 | 0.9580542 | 0.9911866 | 0.9911036
42 | 43.8973 | 0.9983405 | 1 | 0.9192336 | 0.9896439 | 0.9973141 | 1 | 1 | 1 | 0.9749283 | 0.9968607 | 0.9904184 | 0.997846 | 1 | 0.9943125 | 0.9964568 | 1 | 0.9953759 | 0.9909441 | 0.9572067 | 0.9896661 | 0.9893202
43 | 47.91236 | 0.9972062 | 1 | 0.9162173 | 0.9871009 | 0.9959494 | 0.997437 | 1 | 1 | 0.9734403 | 0.9948814 | 0.9887436 | 0.9958208 | 1 | 0.9907538 | 0.9942321 | 1 | 0.992906 | 0.9887623 | 0.9559621 | 0.9871498 | 0.9866414
44 | 51.98666 | 0.9962472 | 1 | 0.913543 | 0.9848219 | 0.9944811 | 0.9951525 | 1 | 1 | 0.9718334 | 0.9928851 | 0.9865184 | 0.9933439 | 0.9974863 | 0.9874742 | 0.9921777 | 1 | 0.9898223 | 0.9865234 | 0.9549631 | 0.9845599 | 0.9844512
45 | 56.14954 | 0.9952073 | 1 | 0.910703 | 0.9823703 | 0.9929353 | 0.9924207 | 1 | 1 | 0.9701329 | 0.9910985 | 0.9844225 | 0.9909281 | 0.9950365 | 0.984415 | 0.9902584 | 1 | 0.9868423 | 0.9844236 | 0.9538417 | 0.9821267 | 0.9819596
46 | 61.24421 | 0.9942924 | 1 | 0.9080439 | 0.980046 | 0.9914327 | 0.9902017 | 1 | 1 | 0.9684777 | 0.9891422 | 0.9827519 | 0.9884369 | 0.9925088 | 0.9810341 | 0.988133 | 1 | 0.983897 | 0.9824161 | 0.9527826 | 0.9797953 | 0.9794763
47 | 66.16978 | 0.9933099 | 1 | 0.9053753 | 0.9776814 | 0.9897964 | 0.9878193 | 0.9986696 | 1 | 0.9666645 | 0.9873829 | 0.9808173 | 0.9859835 | 0.9900186 | 0.9780512 | 0.9862541 | 1 | 0.9812239 | 0.9802673 | 0.9518866 | 0.977293 | 0.976966
48 | 71.59743 | 0.9924609 | 1 | 0.9027154 | 0.9752896 | 0.9884509 | 0.9854113 | 0.997339 | 1 | 0.9651686 | 0.9854087 | 0.9788519 | 0.9836159 | 0.9876146 | 0.9750549 | 0.9843639 | 1 | 0.9779895 | 0.9783777 | 0.9509137 | 0.9750881 | 0.9746731
49 | 77.70435 | 0.9915649 | 1 | 0.900089 | 0.9728898 | 0.9869282 | 0.9830452 | 0.9960443 | 1 | 0.9634676 | 0.9833252 | 0.9770793 | 0.9810948 | 0.9850545 | 0.9719919 | 0.9824281 | 1 | 0.9753148 | 0.9762673 | 0.9499186 | 0.9726183 | 0.9722432
50 | 84.06187 | 0.9906913 | 0.9976249 | 0.8976815 | 0.9706588 | 0.985451 | 0.9808037 | 0.9948301 | 1 | 0.9618114 | 0.9815503 | 0.9750924 | 0.9787147 | 0.9826372 | 0.9690847 | 0.9805872 | 1 | 0.9725207 | 0.9743185 | 0.9490007 | 0.9703314 | 0.9698294
51 | 91.18381 | 0.9898154 | 0.9952182 | 0.8951536 | 0.9682725 | 0.9839913 | 0.9785103 | 0.9935994 | 1 | 0.9601651 | 0.9796341 | 0.9731888 | 0.9764449 | 0.9803296 | 0.9661234 | 0.9787094 | 1 | 0.9694587 | 0.9723559 | 0.9480737 | 0.9680223 | 0.9674234
52 | 98.97799 | 0.9889811 | 0.9929021 | 0.8929118 | 0.9661184 | 0.9824358 | 0.9759565 | 0.9922442 | 1 | 0.9584053 | 0.9778316 | 0.9712929 | 0.9740933 | 0.9779392 | 0.9631799 | 0.976839 | 1 | 0.9664486 | 0.9703254 | 0.9471826 | 0.9656264 | 0.9650907
53 | 107.0884 | 0.9881358 | 0.9905288 | 0.8903945 | 0.9636546 | 0.9809299 | 0.973342 | 0.9908712 | 1 | 0.9566949 | 0.9757438 | 0.9696515 | 0.9716215 | 0.9754252 | 0.960387 | 0.9750602 | 1 | 0.9633939 | 0.9683823 | 0.9463279 | 0.9633271 | 0.9626436
54 | 116.5323 | 0.9873691 | 0.9883574 | 0.8880062 | 0.9612704 | 0.9795615 | 0.9711894 | 0.9897497 | 1 | 0.9551358 | 0.9739506 | 0.9678751 | 0.9693335 | 0.9730979 | 0.9574394 | 0.9731797 | 1 | 0.9603476 | 0.9663826 | 0.9454718 | 0.9609533 | 0.9603438
55 | 126.2661 | 0.986551 | 0.9860152 | 0.8857927 | 0.9590147 | 0.9780564 | 0.9686413 | 0.9884358 | 1 | 0.9534159 | 0.9719189 | 0.9661484 | 0.9670111 | 0.9707299 | 0.9546731 | 0.9714104 | 0.9961659 | 0.957503 | 0.9644513 | 0.9446648 | 0.9586532 | 0.9579164
56 | 137.3246 | 0.9857912 | 0.9838212 | 0.8835241 | 0.9566482 | 0.9766121 | 0.9664091 | 0.9872942 | 1 | 0.9517618 | 0.9699116 | 0.9644492 | 0.9645871 | 0.9682587 | 0.9518224 | 0.969583 | 0.9923548 | 0.9544785 | 0.9625115 | 0.9437828 | 0.9563358 | 0.9555472
57 | 147.9592 | 0.9850409 | 0.981632 | 0.8813394 | 0.9543158 | 0.9751406 | 0.9639541 | 0.9860498 | 1 | 0.9500718 | 0.9679896 | 0.962755 | 0.962144 | 0.9657683 | 0.9493099 | 0.9679682 | 0.9885185 | 0.9512908 | 0.9605124 | 0.9429589 | 0.9539379 | 0.9531703
58 | 160.4323 | 0.9843336 | 0.9795507 | 0.8791624 | 0.9519353 | 0.9736459 | 0.9616302 | 0.9848816 | 1 | 0.9483488 | 0.966226 | 0.9610438 | 0.9599159 | 0.9634969 | 0.9466263 | 0.9662399 | 0.984603 | 0.9482806 | 0.9586238 | 0.9422015 | 0.9516647 | 0.9507453
59 | 173.7537 | 0.9835493 | 0.9772207 | 0.877182 | 0.9497208 | 0.9721568 | 0.9591388 | 0.9836394 | 1 | 0.946629 | 0.9640817 | 0.9593594 | 0.9576407 | 0.9611794 | 0.9440128 | 0.9645523 | 0.98071 | 0.9451058 | 0.9566861 | 0.9414216 | 0.9493231 | 0.9483611
60 | 188.1198 | 0.9828788 | 0.9752102 | 0.8750687 | 0.9473034 | 0.9706857 | 0.9567589 | 0.9824615 | 1 | 0.9449233 | 0.9623417 | 0.9577552 | 0.9552484 | 0.9587422 | 0.9414416 | 0.9628879 | 0.976965 | 0.941928 | 0.9548039 | 0.9406212 | 0.9470395 | 0.9461727
61 | 204.1992 | 0.9821726 | 0.9730703 | 0.8731369 | 0.9450456 | 0.9692064 | 0.9543691 | 0.9812876 | 1 | 0.9432037 | 0.9604444 | 0.956148 | 0.9529318 | 0.9563854 | 0.938824 | 0.9611884 | 0.9731762 | 0.9389636 | 0.9529293 | 0.9398641 | 0.9447574 | 0.9437388
62 | 221.4865 | 0.9814667 | 0.9709128 | 0.8711159 | 0.9426133 | 0.967743 | 0.9519843 | 0.9801227 | 1 | 0.9414989 | 0.9584274 | 0.9545243 | 0.9506756 | 0.9540935 | 0.9362598 | 0.9595192 | 0.9693121 | 0.9357136 | 0.9510528 | 0.9390815 | 0.9424625 | 0.9413883
63 | 240.5965 | 0.9808119 | 0.9688935 | 0.8692303 | 0.9403286 | 0.9662705 | 0.9496149 | 0.9789718 | 1 | 0.9397804 | 0.9565441 | 0.9529657 | 0.9483801 | 0.9517546 | 0.9336816 | 0.9578357 | 0.9655683 | 0.9326851 | 0.9491848 | 0.9383291 | 0.9401655 | 0.9390015
64 | 260.3863 | 0.9801406 | 0.966806 | 0.8673419 | 0.9379751 | 0.9647904 | 0.9471709 | 0.9777901 | 1 | 0.9380516 | 0.9545826 | 0.9513592 | 0.946072 | 0.9494068 | 0.931242 | 0.9562384 | 0.9616714 | 0.9294104 | 0.9473426 | 0.9375884 | 0.937889 | 0.9366876
65 | 281.9671 | 0.9794711 | 0.9647062 | 0.8655497 | 0.9356979 | 0.9633093 | 0.9448231 | 0.97666 | 1 | 0.9363178 | 0.952608 | 0.9498331 | 0.9436759 | 0.9469719 | 0.9288128 | 0.9546423 | 0.9579375 | 0.9263921 | 0.945505 | 0.9368091 | 0.9356067 | 0.9343586
66 | 305.8652 | 0.9788181 | 0.9626396 | 0.8637552 | 0.9333747 | 0.9618398 | 0.9423295 | 0.9754625 | 1 | 0.9346088 | 0.9506857 | 0.9483186 | 0.9414001 | 0.9446604 | 0.926361 | 0.9530253 | 0.9541988 | 0.9230974 | 0.9436696 | 0.9360809 | 0.9333144 | 0.9320091
67 | 331.087 | 0.9781725 | 0.9605785 | 0.8620007 | 0.9310613 | 0.9603335 | 0.9399108 | 0.9743043 | 1 | 0.932828 | 0.9487999 | 0.9468317 | 0.9391662 | 0.9423915 | 0.9239952 | 0.9514594 | 0.9504945 | 0.9198288 | 0.9418391 | 0.935331 | 0.9310145 | 0.9296786
68 | 358.2582 | 0.9775295 | 0.9585089 | 0.8602932 | 0.9287711 | 0.9588269 | 0.9375552 | 0.9731773 | 0.9965369 | 0.9310522 | 0.9467758 | 0.9452917 | 0.9368135 | 0.9400037 | 0.921664 | 0.9499105 | 0.9466235 | 0.9164147 | 0.940042 | 0.934575 | 0.9287426 | 0.9273326
69 | 388.8696 | 0.976895 | 0.9564513 | 0.8585928 | 0.9264534 | 0.9573453 | 0.9349952 | 0.9719529 | 0.9930009 | 0.929308 | 0.944842 | 0.9438181 | 0.9345121 | 0.937668 | 0.9192687 | 0.9483123 | 0.9428927 | 0.9133096 | 0.9382608 | 0.9337966 | 0.9264765 | 0.9249719
70 | 420.7724 | 0.9762633 | 0.9543875 | 0.8569292 | 0.9241504 | 0.9559041 | 0.9326821 | 0.9708446 | 0.9895663 | 0.9276112 | 0.9429019 | 0.9423104 | 0.9322315 | 0.9353538 | 0.9169838 | 0.9467811 | 0.9390433 | 0.9099999 | 0.9364581 | 0.9330327 | 0.9241676 | 0.9227379
71 | 455.93 | 0.9756427 | 0.9523451 | 0.8552893 | 0.9218464 | 0.9543462 | 0.9302057 | 0.9696559 | 0.9861375 | 0.9257757 | 0.9409583 | 0.9409082 | 0.929919 | 0.933009 | 0.9146782 | 0.9452309 | 0.9354372 | 0.9065796 | 0.934673 | 0.9322598 | 0.921867 | 0.9203157
72 | 494.5134 | 0.9750176 | 0.9502748 | 0.8536926 | 0.9195715 | 0.9528497 | 0.9277209 | 0.9684589 | 0.9826865 | 0.924014 | 0.938945 | 0.9394475 | 0.927624 | 0.9306838 | 0.9123738 | 0.9436684 | 0.931654 | 0.9032598 | 0.9329124 | 0.9314696 | 0.9195827 | 0.9179854
73 | 536.0513 | 0.9743966 | 0.9482047 | 0.8521062 | 0.9172823 | 0.9513347 | 0.9253195 | 0.9672964 | 0.9792346 | 0.9222303 | 0.9368584 | 0.9380274 | 0.9253347 | 0.9283644 | 0.9100999 | 0.9421215 | 0.9279517 | 0.8999611 | 0.9311611 | 0.9306644 | 0.9172854 | 0.9156696
74 | 579.2242 | 0.9737778 | 0.946131 | 0.850525 | 0.9149722 | 0.9498023 | 0.9227991 | 0.9660688 | 0.9757857 | 0.9204259 | 0.9349477 | 0.9366036 | 0.9231146 | 0.9261151 | 0.9079295 | 0.9406369 | 0.9242165 | 0.8966568 | 0.9294153 | 0.9298424 | 0.9149943 | 0.9133355
75 | 627.8712 | 0.973159 | 0.9440462 | 0.84897 | 0.9126752 | 0.9482578 | 0.9203557 | 0.9648688 | 0.9723415 | 0.9186084 | 0.932933 | 0.9352119 | 0.9208067 | 0.9237783 | 0.9056898 | 0.9390958 | 0.9205464 | 0.8932052 | 0.9276883 | 0.929002 | 0.9127047 | 0.9109729
76 | 680.9144 | 0.97253 | 0.941919 | 0.8474693 | 0.9104353 | 0.9467208 | 0.9178257 | 0.9636135 | 0.9689028 | 0.9168018 | 0.9309505 | 0.9337978 | 0.9185099 | 0.9214527 | 0.9034531 | 0.9375469 | 0.9167985 | 0.8898115 | 0.9259609 | 0.9281399 | 0.9104001 | 0.9086249
77 | 737.747 | 0.9719092 | 0.9398098 | 0.8459496 | 0.9081448 | 0.9451707 | 0.9153704 | 0.9623811 | 0.9654091 | 0.9149823 | 0.928852 | 0.932388 | 0.9162131 | 0.9191266 | 0.9012546 | 0.936014 | 0.9130342 | 0.8863112 | 0.9242646 | 0.9272375 | 0.9081228 | 0.906305
78 | 798.5734 | 0.9712796 | 0.9376646 | 0.8444587 | 0.9058774 | 0.9436147 | 0.9128299 | 0.9610897 | 0.9619934 | 0.9131576 | 0.9267539 | 0.9310164 | 0.9139581 | 0.9168412 | 0.8990929 | 0.9344963 | 0.9093837 | 0.8828488 | 0.9225263 | 0.9263263 | 0.9057755 | 0.9039392
79 | 865.6125 | 0.9706409 | 0.9354825 | 0.8429823 | 0.9036128 | 0.942028 | 0.9103392 | 0.9598052 | 0.9585318 | 0.9112996 | 0.9247507 | 0.9296009 | 0.911666 | 0.9145162 | 0.8969054 | 0.9329485 | 0.9055945 | 0.8793529 | 0.9208476 | 0.9253701 | 0.9034973 | 0.9015545
80 | 937.9819 | 0.9699988 | 0.9332833 | 0.8415014 | 0.9013233 | 0.9404475 | 0.9078089 | 0.9584792 | 0.9550372 | 0.9094529 | 0.9226496 | 0.9282151 | 0.909406 | 0.9122214 | 0.8947353 | 0.9314002 | 0.9018782 | 0.8757973 | 0.9191419 | 0.9243673 | 0.9011711 | 0.8991924
81 | 1015.123 | 0.9693434 | 0.931035 | 0.8400601 | 0.8990789 | 0.9388473 | 0.9052519 | 0.9571101 | 0.9515524 | 0.9075862 | 0.9205464 | 0.9268363 | 0.9071232 | 0.9099014 | 0.8926038 | 0.9298672 | 0.8981765 | 0.8722201 | 0.9174369 | 0.9233259 | 0.8988365 | 0.8968158
82 | 1100.263 | 0.9686773 | 0.9287474 | 0.8386213 | 0.8968237 | 0.9372151 | 0.9026971 | 0.9557224 | 0.9480884 | 0.905686 | 0.9184755 | 0.9254505 | 0.9048319 | 0.9075709 | 0.8904383 | 0.9282953 | 0.8944563 | 0.868518 | 0.9157409 | 0.9222458 | 0.8965059 | 0.8944495
83 | 1192.656 | 0.9680022 | 0.9264295 | 0.8371848 | 0.8945593 | 0.9355781 | 0.9001732 | 0.9543182 | 0.9446014 | 0.9037842 | 0.9163502 | 0.9240617 | 0.9025387 | 0.9052354 | 0.8882724 | 0.9267088 | 0.8907294 | 0.864917 | 0.9140346 | 0.921108 | 0.8941544 | 0.8920419
84 | 1292.284 | 0.967311 | 0.9240569 | 0.8357669 | 0.8923135 | 0.9339137 | 0.8975763 | 0.9528393 | 0.9411111 | 0.9018548 | 0.9141995 | 0.9226646 | 0.900245 | 0.9028964 | 0.8861182 | 0.9251144 | 0.8869893 | 0.8612135 | 0.9123273 | 0.9199144 | 0.891796 | 0.8896459
85 | 1399.483 | 0.9665998 | 0.9216193 | 0.8343437 | 0.8900471 | 0.9322394 | 0.8949806 | 0.9513221 | 0.9376197 | 0.8999154 | 0.9120251 | 0.921272 | 0.897958 | 0.9005602 | 0.8839768 | 0.9235125 | 0.8832712 | 0.8574921 | 0.9106075 | 0.91866 | 0.889417 | 0.8872313
86 | 1516.033 | 0.9658697 | 0.919122 | 0.8329359 | 0.887796 | 0.9305484 | 0.8923911 | 0.9497673 | 0.9340835 | 0.8979629 | 0.9097961 | 0.9198821 | 0.8956218 | 0.8981696 | 0.8818234 | 0.9218836 | 0.8795784 | 0.8536941 | 0.9088866 | 0.9173221 | 0.8870346 | 0.8848091
87 | 1642.037 | 0.9651207 | 0.9165653 | 0.8315251 | 0.8855313 | 0.9288135 | 0.8897249 | 0.9481184 | 0.9305708 | 0.8959614 | 0.9075767 | 0.9184531 | 0.8933253 | 0.895815 | 0.8796676 | 0.920234 | 0.8757996 | 0.8499559 | 0.9071561 | 0.9159207 | 0.8846398 | 0.8823936
88 | 1778.854 | 0.9643455 | 0.9139259 | 0.8301256 | 0.8832776 | 0.927072 | 0.8871078 | 0.9464495 | 0.9270235 | 0.8939562 | 0.9053128 | 0.9170443 | 0.8909738 | 0.8933991 | 0.8774971 | 0.9185525 | 0.8720976 | 0.8460736 | 0.9053966 | 0.9144252 | 0.8822073 | 0.8799133
89 | 1927.214 | 0.9635427 | 0.9111997 | 0.8287259 | 0.8810167 | 0.925298 | 0.8844359 | 0.9446897 | 0.9234729 | 0.891918 | 0.9029927 | 0.9156017 | 0.888658 | 0.891014 | 0.8753121 | 0.9168384 | 0.868335 | 0.842153 | 0.9036206 | 0.9128418 | 0.8797572 | 0.8774491
90 | 2087.477 | 0.9627049 | 0.9083639 | 0.8273268 | 0.878751 | 0.9234974 | 0.8817466 | 0.9428579 | 0.919903 | 0.8898553 | 0.9006762 | 0.9141507 | 0.8863059 | 0.8885845 | 0.8731166 | 0.9150934 | 0.8645851 | 0.8382074 | 0.9018285 | 0.9111548 | 0.8772923 | 0.8749553
91 | 2261.34375 | 0.9618357 | 0.9054315 | 0.8259226 | 0.8764714 | 0.921668 | 0.8790328 | 0.9409432 | 0.9163297 | 0.8877676 | 0.8982973 | 0.9126654 | 0.8839433 | 0.8861347 | 0.8708988 | 0.913306 | 0.8607833 | 0.8341939 | 0.9000135 | 0.9093636 | 0.874806 | 0.8724477
92 | 2449.808 | 0.9609318 | 0.9023955 | 0.8245177 | 0.8741885 | 0.9197981 | 0.8762956 | 0.9389418 | 0.9127454 | 0.8856445 | 0.8958901 | 0.9111715 | 0.881542 | 0.8836364 | 0.8686561 | 0.9114733 | 0.8570027 | 0.8301384 | 0.8981606 | 0.9074555 | 0.8722798 | 0.8699058
93 | 2652.994 | 0.9599817 | 0.8992151 | 0.8231124 | 0.8719031 | 0.9178845 | 0.8735113 | 0.9368295 | 0.9091145 | 0.8834846 | 0.8934357 | 0.9096469 | 0.8791548 | 0.8811429 | 0.8663963 | 0.9095996 | 0.8531924 | 0.8260117 | 0.8962886 | 0.9054006 | 0.8697439 | 0.8673584
94 | 2873.625 | 0.9589875 | 0.8959028 | 0.8217019 | 0.8696093 | 0.9159394 | 0.8707055 | 0.9346201 | 0.905481 | 0.8813054 | 0.8909225 | 0.9080821 | 0.8767253 | 0.8785956 | 0.8640988 | 0.9076664 | 0.8493385 | 0.8218293 | 0.8943699 | 0.903215 | 0.8671632 | 0.8647744
95 | 3112.888 | 0.9579383 | 0.8924224 | 0.8202733 | 0.8672881 | 0.9139231 | 0.8678458 | 0.9322815 | 0.9018157 | 0.879065 | 0.888368 | 0.9064924 | 0.8742611 | 0.8760008 | 0.8617625 | 0.9056705 | 0.8454816 | 0.8175813 | 0.8924092 | 0.9008669 | 0.8645474 | 0.8621615
96 | 3372.646 | 0.9568386 | 0.8887914 | 0.8188466 | 0.8649729 | 0.9118592 | 0.8649417 | 0.929814 | 0.8981325 | 0.8767943 | 0.8857519 | 0.9048617 | 0.8717836 | 0.8733784 | 0.8593793 | 0.9036035 | 0.8415897 | 0.813253 | 0.8904033 | 0.8983536 | 0.8618964 | 0.8595097
97 | 3653.747 | 0.9556729 | 0.88496 | 0.8173996 | 0.8626333 | 0.9097334 | 0.8619894 | 0.9272071 | 0.8944081 | 0.8744807 | 0.8830773 | 0.9031875 | 0.8692761 | 0.8707115 | 0.8569512 | 0.9014645 | 0.8376677 | 0.8088631 | 0.888342 | 0.895644 | 0.8592 | 0.8568231
98 | 3957.979 | 0.9544442 | 0.8809401 | 0.815934 | 0.860271 | 0.9075329 | 0.8589811 | 0.9244458 | 0.8906695 | 0.8721131 | 0.8803438 | 0.9014644 | 0.8667377 | 0.867998 | 0.8544724 | 0.8992466 | 0.8337131 | 0.804385 | 0.8862271 | 0.8927447 | 0.8564656 | 0.8541037
99 | 4297.489 | 0.9530971 | 0.8765541 | 0.8144031 | 0.8578162 | 0.9051909 | 0.8559565 | 0.9215617 | 0.8867852 | 0.8696263 | 0.8774078 | 0.899627 | 0.8641806 | 0.8652497 | 0.8518622 | 0.8968724 | 0.829595 | 0.7996018 | 0.8839812 | 0.8895261 | 0.8535983 | 0.8512572
100 | 4642.431 | 0.9517619 | 0.8722267 | 0.8129385 | 0.8554794 | 0.902918 | 0.8527823 | 0.9184173 | 0.8831086 | 0.8672446 | 0.8746755 | 0.897851 | 0.8615476 | 0.8624016 | 0.8493456 | 0.8945487 | 0.8257086 | 0.7952073 | 0.8818091 | 0.8862819 | 0.85086 | 0.8485397
101 | 5028.774 | 0.9502919 | 0.8674842 | 0.8113937 | 0.8530292 | 0.900461 | 0.849572 | 0.9151124 | 0.8792713 | 0.8647073 | 0.8717117 | 0.8959404 | 0.8588858 | 0.859506 | 0.8466701 | 0.8920392 | 0.8216377 | 0.7904388 | 0.8794726 | 0.8826692 | 0.8479586 | 0.845688
102 | 5448.028 | 0.9487227 | 0.862443 | 0.8098077 | 0.8505289 | 0.8979092 | 0.8462729 | 0.9115847 | 0.8753928 | 0.8621152 | 0.8686606 | 0.8939443 | 0.8561726 | 0.8565329 | 0.8439084 | 0.8894078 | 0.8175027 | 0.7856017 | 0.8770582 | 0.878772 | 0.8450051 | 0.8427895
103 | 5900.25 | 0.947051 | 0.8570946 | 0.8081825 | 0.8479834 | 0.8952511 | 0.842878 | 0.9078144 | 0.8714761 | 0.8594619 | 0.8655253 | 0.8918787 | 0.8534075 | 0.8534817 | 0.8410692 | 0.8866586 | 0.8133552 | 0.7806645 | 0.8745528 | 0.8745695 | 0.8419884 | 0.8398166
104 | 6394.148 | 0.9452681 | 0.8514125 | 0.8064979 | 0.8453666 | 0.8924644 | 0.8393949 | 0.9037974 | 0.8675305 | 0.8567303 | 0.8622814 | 0.8897159 | 0.8505931 | 0.8503521 | 0.8381075 | 0.8837465 | 0.8091516 | 0.7756022 | 0.8719438 | 0.8700462 | 0.8389012 | 0.8367899
105 | 6925.778 | 0.9433572 | 0.8453437 | 0.8047609 | 0.8426866 | 0.8895523 | 0.8358131 | 0.8995107 | 0.8635338 | 0.8539323 | 0.8589299 | 0.8874464 | 0.84772 | 0.8471315 | 0.8350587 | 0.8807005 | 0.8048949 | 0.7704263 | 0.8692174 | 0.8651406 | 0.8357324 | 0.833717
106 | 7215.002 | 0.9423342 | 0.842101 | 0.8038494 | 0.8412854 | 0.8880068 | 0.8339166 | 0.8971961 | 0.8614593 | 0.8524626 | 0.8571619 | 0.8862429 | 0.8462134 | 0.8454354 | 0.8334361 | 0.8790673 | 0.8026839 | 0.7677096 | 0.867776 | 0.8625046 | 0.8340747 | 0.8320895
107 | 7501.207 | 0.9413205 | 0.8388942 | 0.8029505 | 0.8399085 | 0.886486 | 0.8320672 | 0.8948961 | 0.8594412 | 0.8510343 | 0.8554333 | 0.8850508 | 0.8447449 | 0.843774 | 0.831864 | 0.8774721 | 0.800538 | 0.7650687 | 0.8663592 | 0.8598522 | 0.8324604 | 0.8305196
108 | 8127.409 | 0.9391327 | 0.8319925 | 0.8010731 | 0.8370567 | 0.8832649 | 0.8282486 | 0.8899738 | 0.8553912 | 0.8480753 | 0.8518442 | 0.8825483 | 0.8417464 | 0.8403602 | 0.8285601 | 0.8740668 | 0.7962044 | 0.7596432 | 0.8633831 | 0.8541528 | 0.829133 | 0.8272969
109 | 8802.276 | 0.936785 | 0.8246048 | 0.7991244 | 0.8341157 | 0.8798866 | 0.8242913 | 0.8846893 | 0.8513149 | 0.8450505 | 0.8481321 | 0.8799063 | 0.838664 | 0.8368217 | 0.8251347 | 0.8704808 | 0.7918214 | 0.7540969 | 0.8602572 | 0.8479823 | 0.8257116 | 0.8240029
110 | 9168.192 | 0.935529 | 0.820657 | 0.7980879 | 0.8325572 | 0.8780859 | 0.8222006 | 0.8818413 | 0.84919 | 0.8434607 | 0.8461619 | 0.8784973 | 0.8370476 | 0.8349588 | 0.8233138 | 0.8685587 | 0.7895398 | 0.7511821 | 0.8585957 | 0.8446436 | 0.8239182 | 0.8222736
111 | 9535.871 | 0.9342751 | 0.8167211 | 0.7970651 | 0.8310259 | 0.8763042 | 0.8201552 | 0.8790039 | 0.84716 | 0.8419089 | 0.8442489 | 0.8770968 | 0.8354769 | 0.8331377 | 0.8215192 | 0.8666477 | 0.7873223 | 0.7483496 | 0.8569541 | 0.8413326 | 0.8221658 | 0.8206017
112 | 10329.72 | 0.9315802 | 0.8082816 | 0.7949272 | 0.8278534 | 0.8725371 | 0.8159087 | 0.872905 | 0.8430543 | 0.8387251 | 0.8402674 | 0.8741321 | 0.8322397 | 0.8293586 | 0.8177799 | 0.8626035 | 0.7828311 | 0.7425375 | 0.8534993 | 0.8341234 | 0.8185613 | 0.8171561
113 | 11191.03 | 0.9286848 | 0.7992323 | 0.7926841 | 0.8245582 | 0.8685687 | 0.8115089 | 0.8663623 | 0.8389474 | 0.8354782 | 0.836151 | 0.8709767 | 0.8289049 | 0.8254295 | 0.8138583 | 0.8582962 | 0.77826 | 0.7365814 | 0.8498516 | 0.8263351 | 0.8148565 | 0.8136187
114 | 12122.91 | 0.9255715 | 0.789525 | 0.7903195 | 0.8211167 | 0.8643617 | 0.8069314 | 0.859318 | 0.8348353 | 0.8321527 | 0.8318887 | 0.8676256 | 0.8254701 | 0.8213562 | 0.8097566 | 0.8537164 | 0.7736205 | 0.730469 | 0.846004 | 0.8179025 | 0.8110508 | 0.8100049
115 | 13131.83 | 0.9222137 | 0.7790822 | 0.787823 | 0.8175168 | 0.8598963 | 0.8021636 | 0.8517265 | 0.830718 | 0.8287493 | 0.827481 | 0.8640386 | 0.8219201 | 0.8171104 | 0.805453 | 0.8488368 | 0.7688816 | 0.7242168 | 0.8419314 | 0.808777 | 0.8071421 | 0.8062932
116 | 14224.78 | 0.9185971 | 0.7678724 | 0.7851813 | 0.8137433 | 0.8551638 | 0.7972012 | 0.8435652 | 0.8265933 | 0.8252622 | 0.822909 | 0.8602141 | 0.8182299 | 0.8126885 | 0.8009377 | 0.8436309 | 0.7640625 | 0.7177916 | 0.8376167 | 0.7989091 | 0.8031335 | 0.8024663
117 | 15408.71 | 0.9146938 | 0.7558155 | 0.7823787 | 0.8097787 | 0.850129 | 0.7920144 | 0.834759 | 0.8224497 | 0.821677 | 0.8181624 | 0.8561187 | 0.8143874 | 0.8080695 | 0.7961837 | 0.8380729 | 0.7591418 | 0.7112033 | 0.8330317 | 0.7882142 | 0.7990023 | 0.7985159
118 | 16690.58 | 0.9104689 | 0.742815 | 0.7794058 | 0.8056224 | 0.8447635 | 0.7865901 | 0.825281 | 0.8182585 | 0.8179663 | 0.8132107 | 0.8517225 | 0.8103659 | 0.8032362 | 0.7911701 | 0.8321367 | 0.7540972 | 0.7044266 | 0.8281427 | 0.7766521 | 0.7947358 | 0.7944282
119 | 18079.89 | 0.9059105 | 0.7288421 | 0.776231 | 0.801234 | 0.8390491 | 0.780886 | 0.8150418 | 0.8139942 | 0.8141226 | 0.8080017 | 0.8470027 | 0.8061513 | 0.7981662 | 0.7858594 | 0.8257859 | 0.7489153 | 0.6974251 | 0.8229402 | 0.764127 | 0.7903148 | 0.7901544
120 | 19586.32 | 0.9009776 | 0.7137813 | 0.7728365 | 0.7965903 | 0.8329447 | 0.7748794 | 0.8040044 | 0.8096177 | 0.8101002 | 0.8025259 | 0.8419273 | 0.8017167 | 0.7928267 | 0.7802139 | 0.8189816 | 0.7435698 | 0.6901725 | 0.8173815 | 0.7505505 | 0.7857084 | 0.7856686
121 | 21216.61 | 0.8956386 | 0.6975428 | 0.7692078 | 0.7916752 | 0.8264026 | 0.7685299 | 0.7920859 | 0.8051053 | 0.805866 | 0.7967142 | 0.8364616 | 0.797019 | 0.7871771 | 0.7741986 | 0.8116949 | 0.7380163 | 0.6826171 | 0.8114305 | 0.7358535 | 0.780884 | 0.7809466
122 | 22981.95 | 0.8898531 | 0.6800083 | 0.7653105 | 0.7864451 | 0.8193873 | 0.7617962 | 0.7792107 | 0.8004146 | 0.8013888 | 0.7905374 | 0.8305662 | 0.7920328 | 0.7811823 | 0.7677646 | 0.8038734 | 0.7322176 | 0.6747181 | 0.8050399 | 0.719928 | 0.7757981 | 0.7759352
123 | 24895.71 | 0.8835845 | 0.6610775 | 0.761118 | 0.7808744 | 0.8118534 | 0.7546318 | 0.7652978 | 0.7954941 | 0.796631 | 0.7839422 | 0.8242052 | 0.7867255 | 0.7747981 | 0.7608606 | 0.795455 | 0.7261321 | 0.6664413 | 0.7981734 | 0.7026494 | 0.7704234 | 0.7706132
124 | 26964.71 | 0.8767936 | 0.6406363 | 0.7566041 | 0.7749267 | 0.8037498 | 0.7469822 | 0.7502454 | 0.7903152 | 0.7915593 | 0.7768872 | 0.817338 | 0.7810642 | 0.7679782 | 0.7534433 | 0.7864049 | 0.7197164 | 0.6576806 | 0.7907853 | 0.6839394 | 0.7647131 | 0.764935
125 | 29196.92 | 0.8694346 | 0.6185574 | 0.7517323 | 0.7685531 | 0.7950243 | 0.7388057 | 0.7339711 | 0.7848332 | 0.786134 | 0.7693189 | 0.8099219 | 0.7750053 | 0.7606834 | 0.745488 | 0.7766816 | 0.712927 | 0.6484066 | 0.7828724 | 0.6636583 | 0.7586599 | 0.758907
126 | 31618.76 | 0.8614973 | 0.5948143 | 0.7465038 | 0.761759 | 0.7856635 | 0.7300327 | 0.7163459 | 0.7790385 | 0.7803471 | 0.7611857 | 0.8018975 | 0.7685078 | 0.7528549 | 0.73689 | 0.7661635 | 0.7057131 | 0.6385452 | 0.7742792 | 0.6417825 | 0.7521418 | 0.7524289
127 | 34255.96875 | 0.8528459 | 0.5690097 | 0.7408309 | 0.7544326 | 0.7755141 | 0.7206167 | 0.6972741 | 0.772828 | 0.7740973 | 0.7524405 | 0.7932138 | 0.7615273 | 0.7444412 | 0.7275571 | 0.7547335 | 0.6980233 | 0.628044 | 0.7650574 | 0.6179586 | 0.7451897 | 0.7454969
128 | 37107.49 | 0.8434997 | 0.541208 | 0.7347053 | 0.7465612 | 0.7645847 | 0.71049 | 0.6765942 | 0.766204 | 0.7673881 | 0.7430114 | 0.783811 | 0.7540311 | 0.7353929 | 0.7174877 | 0.7423897 | 0.689803 | 0.6168082 | 0.7550477 | 0.5922071 | 0.7376781 | 0.7379677
129 | 40193.78125 | 0.8333324 | 0.5110367 | 0.7280524 | 0.738061 | 0.7527066 | 0.6995658 | 0.6541878 | 0.7590754 | 0.7601223 | 0.7328412 | 0.7736329 | 0.7459411 | 0.7256376 | 0.7066059 | 0.7290362 | 0.6810033 | 0.6047733 | 0.7442209 | 0.564208 | 0.7295777 | 0.7299007
130 | 43542.62 | 0.8222902 | 0.4783352 | 0.7208394 | 0.7288805 | 0.7398564 | 0.68778 | 0.6298978 | 0.7513875 | 0.7522755 | 0.721854 | 0.76261 | 0.7372268 | 0.7151267 | 0.6948045 | 0.7145451 | 0.6715573 | 0.5918139 | 0.7324605 | 0.5337654 | 0.7208168 | 0.7211808
131 | 47171.15625 | 0.81029 | 0.4428988 | 0.7130101 | 0.7189498 | 0.7259291 | 0.6750999 | 0.6036701 | 0.7431061 | 0.7437835 | 0.710021 | 0.7507021 | 0.7278499 | 0.7038088 | 0.682016 | 0.698835 | 0.6614397 | 0.5779565 | 0.7197351 | 0.5007082 | 0.7113625 | 0.7117747
132 | 51099.17 | 0.7972593 | 0.4045081 | 0.7045224 | 0.7082168 | 0.7108366 | 0.6613316 | 0.575086 | 0.73417 | 0.7345929 | 0.6971704 | 0.7377371 | 0.7176746 | 0.6915271 | 0.6681626 | 0.6818113 | 0.650504 | 0.5630614 | 0.7059591 | 0.4648404 | 0.7011426 | 0.7015867
133 | 55354.5 | 0.7831228 | 0.362947 | 0.6953219 | 0.6966139 | 0.6944591 | 0.646408 | 0.5440374 | 0.7245152 | 0.7246459 | 0.6832374 | 0.7236773 | 0.7066717 | 0.6782289 | 0.6531471 | 0.6633436 | 0.6387001 | 0.5468942 | 0.6910441 | 0.4259136 | 0.6900916 | 0.6905794
134 | 59960.85 | 0.7677782 | 0.317923 | 0.6853373 | 0.6840558 | 0.6767143 | 0.630267 | 0.5103625 | 0.7140825 | 0.7138633 | 0.6681515 | 0.7084242 | 0.6947589 | 0.6638526 | 0.6368746 | 0.6433186 | 0.6259586 | 0.5295651 | 0.6748832 | 0.3836769 | 0.6781278 | 0.6786781

## KTable Summary (hidden)
Row |  | A1 | A2 | A3 | A4 | A5 | A6 | A7 | A8 | A9 | A10 | A11 | A12 | A13 | A14 | A15 | A16 | A17 | A18 | A19 | A20 | A21
18 | 5.604896 | 1 | 1 | 1 | 1 | 1 | 1 | 1 | 1 | 1 | 1 | 1 | 1 | 1 | 1 | 1 | 1 | 1 | 1 | 1 | 1 | 1
19 | 6.073193 | 1 | 1 | 1 | 1 | 1 | 1 | 1 | 1 | 1 | 1 | 1 | 1 | 1 | 1 | 1 | 1 | 1 | 1 | 1 | 1 | 1
20 | 6.580446 | 1 | 1 | 0.882075 | 1 | 1 | 1 | 1 | 1 | 1 | 1 | 1 | 1 | 1 | 1 | 1 | 1 | 1 | 1 | 0.8536083 | 1 | 1
21 | 7.130545 | 1 | 1 | 0.7779993 | 1 | 1 | 1 | 1 | 1 | 1 | 1 | 1 | 1 | 1 | 1 | 1 | 1 | 1 | 1 | 0.7285288 | 1 | 1
22 | 7.726727 | 1 | 1 | 0.6860839 | 1 | 1 | 1 | 1 | 1 | 1 | 1 | 1 | 1 | 1 | 1 | 1 | 1 | 1 | 1 | 0.6216801 | 1 | 1
23 | 8.373125 | 1 | 1 | 0.6054358 | 1 | 1 | 1 | 1 | 1 | 1 | 1 | 1 | 1 | 1 | 1 | 1 | 1 | 1 | 1 | 0.5305936 | 1 | 1
24 | 9.071439 | 1 | 1 | 0.5340435 | 1 | 1 | 1 | 1 | 1 | 1 | 1 | 1 | 1 | 1 | 1 | 1 | 1 | 1 | 1 | 0.4529319 | 1 | 1
25 | 9.829202 | 1 | 1 | 0.4710334 | 1 | 1 | 1 | 1 | 1 | 1 | 1 | 1 | 1 | 1 | 1 | 1 | 1 | 1 | 1 | 0.3864343 | 1 | 1
26 | 10.64876 | 1 | 1 | 0.4155483 | 1 | 1 | 1 | 1 | 1 | 1 | 1 | 1 | 1 | 1 | 1 | 1 | 1 | 1 | 1 | 0.3300023 | 1 | 1
27 | 11.53838 | 1 | 1 | 0.3666986 | 1 | 1 | 1 | 1 | 1 | 1 | 1 | 1 | 1 | 1 | 1 | 1 | 1 | 1 | 1 | 0.2817191 | 1 | 1
28 | 12.49821 | 1 | 1 | 0.3235234 | 1 | 1 | 1 | 1 | 1 | 1 | 1 | 1 | 1 | 1 | 1 | 1 | 1 | 1 | 1 | 0.2403932 | 1 | 1
29 | 13.54285 | 1 | 1 | 0.2854734 | 1 | 1 | 1 | 1 | 1 | 1 | 1 | 1 | 1 | 1 | 1 | 1 | 1 | 1 | 1 | 0.2052533 | 1 | 1
30 | 14.6714 | 1 | 1 | 0.2518719 | 1 | 1 | 1 | 1 | 1 | 0.9162772 | 1 | 1 | 1 | 1 | 1 | 1 | 1 | 1 | 1 | 0.1752056 | 1 | 1
31 | 15.89154 | 1 | 1 | 0.2222538 | 1 | 1 | 1 | 1 | 1 | 0.8396756 | 1 | 1 | 1 | 1 | 1 | 1 | 1 | 1 | 1 | 0.1495502 | 1 | 1
32 | 17.21892 | 1 | 1 | 0.1960975 | 1 | 1 | 1 | 1 | 1 | 0.7694549 | 1 | 1 | 1 | 1 | 1 | 1 | 1 | 1 | 1 | 0.1276472 | 1 | 1
33 | 18.65232 | 1 | 1 | 0.1730095 | 1 | 1 | 1 | 1 | 1 | 0.7051533 | 1 | 1 | 1 | 1 | 1 | 1 | 1 | 1 | 1 | 0.1089802 | 1 | 1
34 | 20.20591 | 1 | 1 | 0.152674 | 1 | 1 | 1 | 1 | 1 | 0.6461981 | 1 | 1 | 1 | 1 | 1 | 1 | 1 | 1 | 1 | 0.09303345 | 1 | 1
35 | 21.88803 | 1 | 1 | 0.134721 | 1 | 1 | 1 | 1 | 1 | 0.5922121 | 1 | 1 | 1 | 1 | 1 | 1 | 1 | 1 | 1 | 0.07942718 | 1 | 1
36 | 23.71279 | 1 | 1 | 0.1188765 | 1 | 1 | 1 | 1 | 1 | 0.5426583 | 1 | 1 | 1 | 1 | 1 | 1 | 1 | 1 | 1 | 0.067806 | 1 | 1
37 | 25.68883 | 1 | 1 | 0.1049144 | 1 | 1 | 1 | 1 | 1 | 0.497374 | 1 | 1 | 1 | 1 | 1 | 1 | 1 | 1 | 1 | 0.05789141 | 1 | 1
38 | 27.82872 | 1 | 1 | 0.09257356 | 1 | 1 | 1 | 1 | 1 | 0.4557786 | 1 | 1 | 1 | 1 | 1 | 1 | 1 | 1 | 1 | 0.04942594 | 1 | 1
39 | 30.14631 | 1 | 1 | 0.08168194 | 1 | 1 | 1 | 1 | 1 | 0.4176859 | 1 | 1 | 1 | 1 | 1 | 1 | 1 | 1 | 1 | 0.04219691 | 1 | 1
40 | 38.31826 | 1 | 1 | 0.05621579 | 1 | 1 | 1 | 1 | 1 | 0.3202552 | 1 | 1 | 1 | 1 | 1 | 1 | 1 | 1 | 1 | 0.02561363 | 1 | 1
41 | 41.77673 | 1 | 1 | 0.04964453 | 0.8757077 | 1 | 1 | 1 | 1 | 0.2952458 | 1 | 0.8501009 | 1 | 1 | 1 | 1 | 1 | 1 | 0.9087177 | 0.02218291 | 0.8947894 | 0.9075853
42 | 43.8973 | 0.9526258 | 1 | 0.04576747 | 0.8027697 | 0.9325359 | 1 | 1 | 1 | 0.2740758 | 0.9438138 | 0.7393162 | 1 | 1 | 0.93025 | 0.9347111 | 1 | 0.9142997 | 0.8452056 | 0.01973266 | 0.822583 | 0.8412849
43 | 47.91236 | 0.874497 | 1 | 0.03988264 | 0.6929431 | 0.8657444 | 1 | 1 | 1 | 0.2531336 | 0.872885 | 0.6416689 | 0.8691005 | 1 | 0.8186096 | 0.8295571 | 1 | 0.8197633 | 0.7479285 | 0.01648475 | 0.7137151 | 0.7493407
44 | 51.98666 | 0.8125532 | 1 | 0.03527292 | 0.6077137 | 0.7988867 | 0.8736318 | 1 | 1 | 0.2322863 | 0.8068155 | 0.5289262 | 0.7307738 | 1 | 0.7266083 | 0.7421871 | 1 | 0.7151882 | 0.6591718 | 0.01423686 | 0.6163397 | 0.6821204
45 | 56.14954 | 0.7486222 | 1 | 0.03089435 | 0.5274435 | 0.7337811 | 0.7423012 | 1 | 1 | 0.2120926 | 0.7522531 | 0.4400443 | 0.6169734 | 0.8468073 | 0.6492727 | 0.6681811 | 1 | 0.6274438 | 0.5853611 | 0.01200903 | 0.5369735 | 0.6125281
46 | 61.24421 | 0.6956971 | 1 | 0.02725335 | 0.4612821 | 0.6755865 | 0.6509188 | 1 | 1 | 0.1941604 | 0.69661 | 0.3798777 | 0.5178397 | 0.7129243 | 0.5719109 | 0.5935534 | 1 | 0.5517908 | 0.5223523 | 0.01018513 | 0.470476 | 0.550152
47 | 66.16978 | 0.641623 | 1 | 0.0239858 | 0.4024111 | 0.6171386 | 0.5650311 | 1 | 1 | 0.176238 | 0.6503217 | 0.3193799 | 0.4356761 | 0.6016188 | 0.510806 | 0.5341326 | 1 | 0.4915425 | 0.461963 | 0.008839474 | 0.4079415 | 0.4934423
48 | 71.59743 | 0.5976487 | 1 | 0.0210775 | 0.3504691 | 0.5731501 | 0.4896786 | 0.9179569 | 1 | 0.1628291 | 0.6018345 | 0.2671117 | 0.3687 | 0.5106148 | 0.455242 | 0.4796911 | 1 | 0.427357 | 0.4146655 | 0.007545929 | 0.3598738 | 0.446862
49 | 77.70435 | 0.5534722 | 1 | 0.01851269 | 0.3050617 | 0.5268387 | 0.4254189 | 0.8438653 | 1 | 0.1487865 | 0.5545039 | 0.2270214 | 0.3084248 | 0.4284727 | 0.4039399 | 0.4290299 | 1 | 0.3812146 | 0.3671126 | 0.006390279 | 0.3124263 | 0.4021307
50 | 84.06187 | 0.512715 | 1 | 0.01641401 | 0.2682416 | 0.4854905 | 0.3724416 | 0.7793277 | 1 | 0.136322 | 0.5173654 | 0.1885667 | 0.2605746 | 0.3630621 | 0.3601074 | 0.3854025 | 1 | 0.3384712 | 0.3279973 | 0.005464759 | 0.2741296 | 0.3620703
51 | 91.18381 | 0.4740301 | 0.8498635 | 0.01442753 | 0.2336703 | 0.4477355 | 0.3249983 | 0.7183056 | 1 | 0.1250011 | 0.4799778 | 0.1575176 | 0.2218546 | 0.3099716 | 0.3197739 | 0.3449475 | 1 | 0.2972132 | 0.2926461 | 0.004648107 | 0.240146 | 0.3260548
52 | 98.97799 | 0.4392496 | 0.7256328 | 0.01284732 | 0.2063993 | 0.4106151 | 0.2790804 | 0.6557292 | 1 | 0.1139402 | 0.4473258 | 0.131361 | 0.1876797 | 0.2629875 | 0.2836733 | 0.3084461 | 1 | 0.2617722 | 0.2598771 | 0.003965159 | 0.2092287 | 0.2945335
53 | 107.0884 | 0.4058983 | 0.6160151 | 0.0112421 | 0.1789521 | 0.3776167 | 0.2387608 | 0.5972606 | 1 | 0.1041652 | 0.4120828 | 0.1121544 | 0.1572998 | 0.2210916 | 0.2528528 | 0.2770373 | 1 | 0.2302945 | 0.2318726 | 0.003394682 | 0.1832974 | 0.2646208
54 | 116.5323 | 0.3774103 | 0.5297153 | 0.009881479 | 0.1558959 | 0.3500162 | 0.2101882 | 0.5533829 | 1 | 0.09603514 | 0.3842151 | 0.09425934 | 0.133599 | 0.1883117 | 0.2234925 | 0.2468809 | 1 | 0.202831 | 0.2060496 | 0.002896027 | 0.1598276 | 0.2393304
55 | 126.2661 | 0.3485557 | 0.4491534 | 0.008748996 | 0.136869 | 0.3218675 | 0.1805906 | 0.5053191 | 1 | 0.08779049 | 0.354792 | 0.07945458 | 0.1131186 | 0.1598969 | 0.198786 | 0.2212983 | 1 | 0.1803228 | 0.183765 | 0.002487262 | 0.1399489 | 0.215174
56 | 137.3246 | 0.3233316 | 0.384345 | 0.007698369 | 0.119368 | 0.2970182 | 0.1582323 | 0.4668704 | 1 | 0.08055451 | 0.3279799 | 0.06701712 | 0.09502682 | 0.1347296 | 0.1758497 | 0.1973596 | 0.8574308 | 0.159183 | 0.1637095 | 0.002098012 | 0.122387 | 0.19393
57 | 147.9592 | 0.299797 | 0.3285733 | 0.006786602 | 0.1043161 | 0.2736553 | 0.1367701 | 0.4278473 | 1 | 0.0737892 | 0.3042562 | 0.05643521 | 0.07968209 | 0.1133187 | 0.1577036 | 0.1782729 | 0.7341233 | 0.1396635 | 0.1452126 | 0.001785622 | 0.106492 | 0.1746933
58 | 160.4323 | 0.2788639 | 0.2827585 | 0.005966896 | 0.09090574 | 0.2517862 | 0.1191985 | 0.3940247 | 1 | 0.06749219 | 0.2840701 | 0.04733021 | 0.06788531 | 0.09680977 | 0.1401247 | 0.1596445 | 0.626228 | 0.1235645 | 0.1296193 | 0.001537088 | 0.09334219 | 0.1569937
59 | 173.7537 | 0.256851 | 0.2384103 | 0.005294887 | 0.08000725 | 0.2317647 | 0.1028354 | 0.3606727 | 1 | 0.06176168 | 0.261187 | 0.03971965 | 0.05761423 | 0.08239622 | 0.1247189 | 0.1431907 | 0.5345053 | 0.1086585 | 0.1152701 | 0.001314159 | 0.08146333 | 0.1413308
60 | 188.1198 | 0.239244 | 0.2057472 | 0.004644934 | 0.06956045 | 0.2135604 | 0.08935285 | 0.3315531 | 1 | 0.05658043 | 0.2441277 | 0.03355546 | 0.04845916 | 0.06951028 | 0.1110601 | 0.1284899 | 0.4589686 | 0.0956034 | 0.1028045 | 0.001116393 | 0.07133411 | 0.1283608
61 | 204.1992 | 0.2216812 | 0.1756409 | 0.004111676 | 0.06106403 | 0.196705 | 0.07761459 | 0.3047279 | 1 | 0.05181147 | 0.226776 | 0.02827775 | 0.04098675 | 0.05896257 | 0.09852638 | 0.114894 | 0.3932302 | 0.08494443 | 0.09168173 | 0.0009554813 | 0.06246109 | 0.1152635
62 | 221.4865 | 0.2051617 | 0.1495687 | 0.003607214 | 0.05304362 | 0.1813644 | 0.0674554 | 0.280161 | 1 | 0.04749629 | 0.2096684 | 0.02373846 | 0.03481314 | 0.05023888 | 0.08750297 | 0.102842 | 0.3357402 | 0.07464044 | 0.08169835 | 0.0008121208 | 0.05464175 | 0.1038902
63 | 240.5965 | 0.1907763 | 0.1286243 | 0.003184844 | 0.04648385 | 0.1671496 | 0.05869641 | 0.2577587 | 1 | 0.04352087 | 0.1949308 | 0.02003518 | 0.02947612 | 0.04264484 | 0.077544 | 0.09186687 | 0.2880503 | 0.06623687 | 0.07279157 | 0.000693976 | 0.04779321 | 0.09347619
64 | 260.3863 | 0.1768687 | 0.1099268 | 0.00280354 | 0.04056548 | 0.1539953 | 0.05085635 | 0.2365375 | 1 | 0.03986362 | 0.1806857 | 0.01678187 | 0.02492641 | 0.03616639 | 0.0690922 | 0.08247972 | 0.2454482 | 0.05823444 | 0.06491917 | 0.0005940945 | 0.04185088 | 0.08438185
65 | 281.9671 | 0.1638346 | 0.09377971 | 0.002478251 | 0.03555981 | 0.1418809 | 0.04433753 | 0.2178708 | 1 | 0.03651447 | 0.1674232 | 0.01416112 | 0.02093558 | 0.03046733 | 0.06151007 | 0.07399334 | 0.2105502 | 0.05177379 | 0.05787674 | 0.0005040486 | 0.03663184 | 0.07611531
66 | 305.8652 | 0.1519163 | 0.08017373 | 0.002184774 | 0.03108193 | 0.1308392 | 0.03832511 | 0.1996487 | 1 | 0.03349989 | 0.1554853 | 0.01194399 | 0.0177412 | 0.02589207 | 0.05462196 | 0.0662237 | 0.1805369 | 0.04555602 | 0.05156813 | 0.0004324413 | 0.03204199 | 0.06859076
67 | 331.087 | 0.1408695 | 0.06854619 | 0.00192695 | 0.02718145 | 0.1204119 | 0.03329148 | 0.1834912 | 1 | 0.03062991 | 0.1446395 | 0.01008791 | 0.01507805 | 0.02206678 | 0.04865541 | 0.05944127 | 0.1549953 | 0.04015855 | 0.04592654 | 0.000369365 | 0.02801273 | 0.06186336
68 | 358.2582 | 0.1305642 | 0.05854719 | 0.001701505 | 0.02379965 | 0.1108291 | 0.02903802 | 0.1690557 | 1 | 0.02802621 | 0.1338508 | 0.008451155 | 0.01269748 | 0.01863764 | 0.04336377 | 0.05337997 | 0.1320933 | 0.03522976 | 0.04096172 | 0.0003153013 | 0.02453163 | 0.05575607
69 | 388.8696 | 0.1210575 | 0.05004493 | 0.001499873 | 0.02080065 | 0.1021903 | 0.02502895 | 0.1546503 | 0.9407297 | 0.02569324 | 0.1243417 | 0.007124993 | 0.01073208 | 0.01579818 | 0.03847226 | 0.04773341 | 0.113223 | 0.03130967 | 0.03654404 | 0.0002681758 | 0.02149031 | 0.05021928
70 | 420.7724 | 0.1122183 | 0.04275767 | 0.001323021 | 0.01819245 | 0.09447372 | 0.02190307 | 0.1427633 | 0.8865566 | 0.02362088 | 0.1155117 | 0.005972249 | 0.009083145 | 0.01340907 | 0.0342895 | 0.04286743 | 0.09654189 | 0.02762768 | 0.0325311 | 0.0002291736 | 0.0187781 | 0.04549764
71 | 455.93 | 0.1041198 | 0.03660086 | 0.001166785 | 0.01590775 | 0.08678914 | 0.01899016 | 0.1310573 | 0.835562 | 0.02156902 | 0.1073234 | 0.005062904 | 0.007667863 | 0.01135262 | 0.03049317 | 0.03842411 | 0.08316325 | 0.02429425 | 0.02897198 | 0.0001958761 | 0.01641694 | 0.04086681
72 | 494.5134 | 0.09652041 | 0.03127314 | 0.001030523 | 0.01393189 | 0.08004601 | 0.01646305 | 0.1203035 | 0.7871733 | 0.01977911 | 0.09947824 | 0.004255198 | 0.006481115 | 0.009623227 | 0.02708891 | 0.03439498 | 0.07108381 | 0.02146691 | 0.02582611 | 0.00016723 | 0.01436809 | 0.03686617
73 | 536.0513 | 0.089503 | 0.02673776 | 0.0009092449 | 0.01218809 | 0.07377763 | 0.01434966 | 0.1107904 | 0.7415793 | 0.01812477 | 0.09198016 | 0.003589589 | 0.005479321 | 0.008159116 | 0.02408026 | 0.03081269 | 0.06096218 | 0.01900105 | 0.02301471 | 0.0001427671 | 0.01257026 | 0.03328266
74 | 579.2242 | 0.08301382 | 0.0228704 | 0.0008011559 | 0.01064707 | 0.06796291 | 0.01242615 | 0.1016306 | 0.6986732 | 0.01659904 | 0.08565995 | 0.003022861 | 0.004656211 | 0.006952735 | 0.02150592 | 0.02772405 | 0.05220029 | 0.01682918 | 0.02051092 | 0.0001219027 | 0.01099885 | 0.03002574
75 | 627.8712 | 0.07700071 | 0.01956529 | 0.0007062829 | 0.009306 | 0.06259621 | 0.01081467 | 0.09350882 | 0.6583261 | 0.01519907 | 0.0794888 | 0.00255321 | 0.003929956 | 0.005885299 | 0.01911772 | 0.02483689 | 0.04481842 | 0.01483777 | 0.01828702 | 0.0001041184 | 0.009628144 | 0.02705606
76 | 680.9144 | 0.07134867 | 0.01670157 | 0.0006245309 | 0.008160088 | 0.05771157 | 0.009368813 | 0.08579794 | 0.6203815 | 0.01393225 | 0.07388416 | 0.002148328 | 0.003319559 | 0.004985538 | 0.01698345 | 0.02223655 | 0.03834844 | 0.01312296 | 0.01629434 | 8.895464e-05 | 0.008422463 | 0.02440088
77 | 737.747 | 0.06620552 | 0.01429908 | 0.0005505574 | 0.007131916 | 0.05320244 | 0.00815592 | 0.07895314 | 0.5840831 | 0.01276956 | 0.06840615 | 0.001807091 | 0.002803847 | 0.004223146 | 0.01510812 | 0.01993393 | 0.0327868 | 0.01157296 | 0.01454306 | 7.581238e-05 | 0.007382052 | 0.02203882
78 | 798.5734 | 0.06139995 | 0.01222846 | 0.0004858394 | 0.006240015 | 0.04905945 | 0.007068902 | 0.07246307 | 0.5507091 | 0.01170742 | 0.06337084 | 0.001526495 | 0.002375496 | 0.003588085 | 0.0134583 | 0.01789263 | 0.02816751 | 0.0102314 | 0.01293662 | 6.486068e-05 | 0.006445116 | 0.01986813
79 | 865.6125 | 0.0569221 | 0.01044961 | 0.0004287118 | 0.005459368 | 0.04519606 | 0.006148272 | 0.06664622 | 0.5188599 | 0.01072269 | 0.05894721 | 0.00128158 | 0.002006793 | 0.003039897 | 0.01196446 | 0.01603006 | 0.0240532 | 0.009043721 | 0.0115525 | 5.538228e-05 | 0.005652566 | 0.0179006
80 | 937.9819 | 0.0527976 | 0.008938922 | 0.0003777109 | 0.004768377 | 0.04168359 | 0.005339088 | 0.06123807 | 0.4886067 | 0.009832581 | 0.05466485 | 0.001079739 | 0.0016995 | 0.002581706 | 0.01064137 | 0.0143676 | 0.02060504 | 0.00798621 | 0.01029504 | 4.722542e-05 | 0.004945545 | 0.0161491
81 | 1015.123 | 0.048949 | 0.007639181 | 0.0003336226 | 0.00417612 | 0.03843473 | 0.004632486 | 0.05622654 | 0.4602429 | 0.009014 | 0.05072295 | 0.0009103487 | 0.00143694 | 0.002189099 | 0.009482009 | 0.01289968 | 0.0176628 | 0.007054936 | 0.009174323 | 4.029865e-05 | 0.004326898 | 0.01456398
82 | 1100.263 | 0.04538299 | 0.006529028 | 0.0002944382 | 0.003654183 | 0.03541157 | 0.004023002 | 0.05167772 | 0.4337414 | 0.00825669 | 0.0471535 | 0.0007668711 | 0.00121441 | 0.001855397 | 0.008430426 | 0.01155798 | 0.01512895 | 0.006212411 | 0.008181388 | 3.4433e-05 | 0.003788748 | 0.01314485
83 | 1192.656 | 0.04209618 | 0.005585544 | 0.0002597131 | 0.003195578 | 0.03264735 | 0.003502537 | 0.04755733 | 0.4086449 | 0.007568261 | 0.04378005 | 0.000645895 | 0.001026552 | 0.001572877 | 0.007494449 | 0.01035452 | 0.01295658 | 0.005497223 | 0.007292185 | 2.939775e-05 | 0.003315567 | 0.01184689
84 | 1292.284 | 0.03904235 | 0.004777107 | 0.0002292974 | 0.002797301 | 0.03008602 | 0.003039504 | 0.04368014 | 0.3850404 | 0.006934046 | 0.04064278 | 0.0005436996 | 0.0008680912 | 0.001333887 | 0.006666335 | 0.009281475 | 0.01109059 | 0.004852867 | 0.006501367 | 2.510558e-05 | 0.002902387 | 0.01068763
85 | 1399.483 | 0.0361991 | 0.00408311 | 0.0002022076 | 0.002445588 | 0.02773824 | 0.00264009 | 0.04014086 | 0.3628498 | 0.006355658 | 0.03773105 | 0.000458228 | 0.0007348238 | 0.001132319 | 0.005934375 | 0.008325727 | 0.009503716 | 0.004287044 | 0.005794336 | 2.144782e-05 | 0.002539697 | 0.009638473
86 | 1516.033 | 0.03356625 | 0.003490651 | 0.0001784901 | 0.002140289 | 0.02557872 | 0.002296132 | 0.03691701 | 0.341732 | 0.005827496 | 0.03499234 | 0.0003867114 | 0.0006200902 | 0.0009582859 | 0.005280458 | 0.007465318 | 0.008153795 | 0.003782768 | 0.005167253 | 1.829356e-05 | 0.002223856 | 0.008693689
87 | 1642.037 | 0.03113542 | 0.00298625 | 0.0001574396 | 0.001871632 | 0.02356177 | 0.001990411 | 0.03388492 | 0.3220386 | 0.005336679 | 0.03249563 | 0.0003251136 | 0.0005252121 | 0.0008139582 | 0.004699655 | 0.006695231 | 0.006971551 | 0.003349316 | 0.004608943 | 1.562823e-05 | 0.001947742 | 0.007849364
88 | 1778.854 | 0.02887651 | 0.002553974 | 0.0001389772 | 0.001638017 | 0.02172207 | 0.001731916 | 0.03117227 | 0.3033594 | 0.004891597 | 0.03016173 | 0.0002744299 | 0.0004434086 | 0.0006891643 | 0.004181572 | 0.006003017 | 0.005982435 | 0.002955509 | 0.004107111 | 1.333707e-05 | 0.00170406 | 0.007071965
89 | 1927.214 | 0.02678159 | 0.002184288 | 0.0001226615 | 0.001433325 | 0.02001965 | 0.00150425 | 0.02864546 | 0.2858198 | 0.004482109 | 0.02797389 | 0.0002310827 | 0.000375681 | 0.0005855479 | 0.003720199 | 0.005381823 | 0.00512236 | 0.002608966 | 0.003660449 | 1.138769e-05 | 0.001491117 | 0.006380814
90 | 2087.477 | 0.02483026 | 0.001866804 | 0.0001082608 | 0.0012542 | 0.01845283 | 0.001306899 | 0.02632814 | 0.2692718 | 0.004107421 | 0.02597908 | 0.0001948001 | 0.0003177779 | 0.0004967106 | 0.003310821 | 0.004826393 | 0.00439037 | 0.002304998 | 0.003263545 | 9.721029e-06 | 0.001305332 | 0.005754712
91 | 2261.34375 | 0.02302737 | 0.001596364 | 9.550542e-05 | 0.001096899 | 0.0170117 | 0.0011355 | 0.02419902 | 0.253738 | 0.003764786 | 0.02410731 | 0.0001639359 | 0.000268884 | 0.0004214755 | 0.002945971 | 0.004327566 | 0.003757222 | 0.002035514 | 0.002910112 | 8.303117e-06 | 0.001142894 | 0.005191664
92 | 2449.808 | 0.02136156 | 0.001365922 | 8.426902e-05 | 0.0009595202 | 0.0156805 | 0.0009868727 | 0.02224604 | 0.2391232 | 0.003450118 | 0.02237963 | 0.0001382217 | 0.0002271744 | 0.0003571229 | 0.002621145 | 0.003880043 | 0.003220858 | 0.001798349 | 0.002593378 | 7.093801e-06 | 0.0009999643 | 0.004681391
93 | 2652.994 | 0.01980903 | 0.001167858 | 7.437721e-05 | 0.0008396163 | 0.01445175 | 0.0008570424 | 0.02044126 | 0.2252468 | 0.003161348 | 0.0207743 | 0.0001164908 | 0.0001923982 | 0.0003033097 | 0.002333401 | 0.003480562 | 0.002759991 | 0.001588194 | 0.002313236 | 6.053216e-06 | 0.0008758409 | 0.004224069
94 | 2873.625 | 0.01837307 | 0.0009989378 | 6.56502e-05 | 0.0007347371 | 0.01332783 | 0.0007448835 | 0.01879184 | 0.2122527 | 0.002898743 | 0.01927804 | 9.807891e-05 | 0.0001627066 | 0.000257234 | 0.002076619 | 0.00312133 | 0.002362952 | 0.001402876 | 0.002062148 | 5.170242e-06 | 0.0007666037 | 0.003810599
95 | 3112.888 | 0.01703591 | 0.0008538958 | 5.789522e-05 | 0.0006423406 | 0.01228095 | 0.0006469821 | 0.01726878 | 0.1999737 | 0.002655551 | 0.0178953 | 8.2664e-05 | 0.0001375085 | 0.0002180195 | 0.001847851 | 0.002798829 | 0.00202495 | 0.001239214 | 0.001838288 | 4.414021e-06 | 0.0006709802 | 0.003437663
96 | 3372.646 | 0.01580238 | 0.0007305203 | 5.111679e-05 | 0.0005622304 | 0.01132111 | 0.0005620037 | 0.01587009 | 0.1884272 | 0.002433869 | 0.01660824 | 6.965294e-05 | 0.000116325 | 0.0001849584 | 0.001643877 | 0.002509066 | 0.001734874 | 0.001094334 | 0.001638933 | 3.769573e-06 | 0.000587369 | 0.003100262
97 | 3653.747 | 0.01465341 | 0.0006245493 | 4.510509e-05 | 0.0004918712 | 0.01043702 | 0.0004882614 | 0.01458602 | 0.1775033 | 0.002230863 | 0.0154142 | 5.86903e-05 | 9.840819e-05 | 0.0001569161 | 0.001462614 | 0.002249583 | 0.001486365 | 0.0009667932 | 0.001460911 | 3.217081e-06 | 0.0005140596 | 0.002796208
98 | 3957.979 | 0.01359155 | 0.0005342416 | 3.979963e-05 | 0.0004302741 | 0.009619899 | 0.0004241931 | 0.0134058 | 0.1672548 | 0.002044317 | 0.01430822 | 4.946023e-05 | 8.326773e-05 | 0.0001331516 | 0.001301481 | 0.002017141 | 0.001273621 | 0.000853914 | 0.001302587 | 2.747393e-06 | 0.0004500448 | 0.002522374
99 | 4297.489 | 0.01257446 | 0.0004545726 | 3.499232e-05 | 0.0003749476 | 0.008846151 | 0.0003693211 | 0.0123369 | 0.1573046 | 0.00186871 | 0.01323375 | 4.144894e-05 | 7.054103e-05 | 0.0001131192 | 0.001154191 | 0.001803012 | 0.001085825 | 0.0007496227 | 0.001157298 | 2.334698e-06 | 0.0003923806 | 0.002268001
100 | 4642.431 | 0.01169402 | 0.0003909753 | 3.101071e-05 | 0.0003295174 | 0.008179028 | 0.000320373 | 0.01132834 | 0.1485223 | 0.001718174 | 0.01233113 | 3.514929e-05 | 5.961688e-05 | 9.587509e-05 | 0.001031202 | 0.001622838 | 0.0009356754 | 0.0006668152 | 0.001036052 | 2.004555e-06 | 0.0003451299 | 0.002052922
101 | 5028.774 | 0.01084594 | 0.0003343981 | 2.736923e-05 | 0.0002883193 | 0.007537242 | 0.0002784084 | 0.01041335 | 0.1399446 | 0.001574178 | 0.01144457 | 2.96183e-05 | 5.043997e-05 | 8.134776e-05 | 0.0009176545 | 0.00145524 | 0.0008016775 | 0.0005886181 | 0.0009233504 | 1.711799e-06 | 0.0003019921 | 0.001851911
102 | 5448.028 | 0.01005751 | 0.0002858978 | 2.414792e-05 | 0.0002521884 | 0.006947427 | 0.0002418733 | 0.009570673 | 0.1318532 | 0.00144261 | 0.01062189 | 2.493679e-05 | 4.265803e-05 | 6.899353e-05 | 0.0008164442 | 0.001304702 | 0.0006863513 | 0.0005200223 | 0.0008231955 | 1.461531e-06 | 0.0002643528 | 0.001670851
103 | 5900.25 | 0.009327038 | 0.0002444672 | 2.131323e-05 | 0.0002206675 | 0.006404686 | 0.0002100803 | 0.008794865 | 0.1242286 | 0.001322241 | 0.009860577 | 2.102045e-05 | 3.607452e-05 | 5.851211e-05 | 0.0007267537 | 0.001170274 | 0.0005882528 | 0.0004594281 | 0.000733971 | 1.247823e-06 | 0.000231429 | 0.001506526
104 | 6394.148 | 0.008650334 | 0.000209076 | 1.880134e-05 | 0.0001929771 | 0.00590277 | 0.0001825321 | 0.008083689 | 0.1170603 | 0.00121157 | 0.009152187 | 1.77119e-05 | 3.051565e-05 | 4.963671e-05 | 0.000646305 | 0.00104877 | 0.0005039889 | 0.0004057873 | 0.0006544061 | 1.06573e-06 | 0.0002026018 | 0.001358698
105 | 6925.778 | 0.008021045 | 0.0001787303 | 1.658972e-05 | 0.0001688069 | 0.005441196 | 0.0001586386 | 0.007431207 | 0.1102741 | 0.001110383 | 0.008494788 | 1.491873e-05 | 2.581186e-05 | 4.210517e-05 | 0.0005751995 | 0.0009405491 | 0.0004316551 | 0.0003584234 | 0.0005833237 | 9.095196e-07 | 0.0001773151 | 0.001226072
106 | 7215.002 | 0.007719449 | 0.0001650587 | 1.557231e-05 | 0.0001577609 | 0.005220476 | 0.000147649 | 0.007117972 | 0.1069863 | 0.001062209 | 0.008178573 | 1.367376e-05 | 2.370116e-05 | 3.871822e-05 | 0.0005418619 | 0.0008895137 | 0.0003990011 | 0.0003364477 | 0.0005502765 | 8.393118e-07 | 0.0001657219 | 0.001162952
107 | 7501.207 | 0.007441165 | 0.0001529435 | 1.464647e-05 | 0.0001477525 | 0.0050173 | 0.0001378122 | 0.006829583 | 0.1038962 | 0.001017978 | 0.007885681 | 1.256944e-05 | 2.182814e-05 | 3.570837e-05 | 0.0005119569 | 0.0008435574 | 0.0003697938 | 0.0003166124 | 0.0005202573 | 7.764994e-07 | 0.0001552865 | 0.001105742
108 | 8127.409 | 0.006900002 | 0.000130751 | 1.291999e-05 | 0.0001292078 | 0.004623563 | 0.0001197465 | 0.006277501 | 0.09789565 | 0.0009326698 | 0.007318825 | 1.059054e-05 | 1.846671e-05 | 3.029545e-05 | 0.0004554257 | 0.0007561915 | 0.0003168098 | 0.0002795936 | 0.000463791 | 6.630843e-07 | 0.0001359203 | 0.0009972747
109 | 8802.276 | 0.006397711 | 0.000111761 | 1.140357e-05 | 0.00011306 | 0.004262235 | 0.0001040332 | 0.00576952 | 0.09223121 | 0.0008548239 | 0.00679342 | 8.923703e-06 | 1.561502e-05 | 2.569027e-05 | 0.0004053795 | 0.0006782531 | 0.0002714317 | 0.0002469825 | 0.0004134011 | 5.660629e-07 | 0.000118952 | 0.0008995687
110 | 9168.192 | 0.006157412 | 0.0001032208 | 1.069918e-05 | 0.0001056085 | 0.004089137 | 9.683219e-05 | 0.005526523 | 0.08946952 | 0.0008176948 | 0.006539203 | 8.179206e-06 | 1.433886e-05 | 2.362492e-05 | 0.0003819864 | 0.0006416097 | 0.0002509038 | 0.0002318326 | 0.0003899499 | 5.221826e-07 | 0.0001111647 | 0.0008534954
111 | 9535.871 | 0.005934307 | 9.560631e-05 | 1.006093e-05 | 9.888602e-05 | 0.003928918 | 9.037879e-05 | 0.005302535 | 0.08691216 | 0.0007834274 | 0.00630523 | 7.519082e-06 | 1.321028e-05 | 2.179578e-05 | 0.0003606845 | 0.0006081136 | 0.0002325499 | 0.0002181576 | 0.0003685943 | 4.834973e-07 | 0.0001041376 | 0.0008116555
112 | 10329.72 | 0.005503463 | 8.175602e-05 | 8.878142e-06 | 8.650736e-05 | 0.003621094 | 7.850786e-05 | 0.004873024 | 0.08188395 | 0.0007178728 | 0.005852177 | 6.335975e-06 | 1.117454e-05 | 1.848953e-05 | 0.0003209574 | 0.000545291 | 0.00019925 | 0.000192698 | 0.0003285893 | 4.12761e-07 | 9.115054e-05 | 0.0007320254
113 | 11191.03 | 0.005104013 | 6.991536e-05 | 7.835628e-06 | 7.569088e-05 | 0.003338326 | 6.821771e-05 | 0.004479152 | 0.07715091 | 0.000658002 | 0.005432061 | 5.337292e-06 | 9.450126e-06 | 1.56809e-05 | 0.0002855552 | 0.000488877 | 0.0001706682 | 0.0001702072 | 0.0002929306 | 3.524382e-07 | 7.97846e-05 | 0.0006602005
114 | 12122.91 | 0.004733736 | 5.979435e-05 | 6.914737e-06 | 6.621865e-05 | 0.003077202 | 5.926983e-05 | 0.004116844 | 0.07269002 | 0.000603033 | 0.005041846 | 4.498083e-06 | 7.994841e-06 | 1.330387e-05 | 0.0002540958 | 0.0004383604 | 0.0001462469 | 0.0001503264 | 0.0002611474 | 3.008925e-07 | 6.983768e-05 | 0.0005955298
115 | 13131.83 | 0.004389861 | 5.112629e-05 | 6.101731e-06 | 5.792827e-05 | 0.002836457 | 5.148775e-05 | 0.003783495 | 0.06848596 | 0.0005526465 | 0.004679865 | 3.789092e-06 | 6.762008e-06 | 1.128444e-05 | 0.0002261165 | 0.0003930868 | 0.0001252685 | 0.0001328069 | 0.0002328071 | 2.568842e-07 | 6.11292e-05 | 0.0005372211
116 | 14224.78 | 0.004071304 | 4.372439e-05 | 5.384532e-06 | 5.067796e-05 | 0.002614699 | 4.473918e-05 | 0.003477684 | 0.06452844 | 0.0005065008 | 0.004343605 | 3.193009e-06 | 5.719835e-06 | 9.572478e-06 | 0.0002012168 | 0.0003524867 | 0.0001073344 | 0.0001172901 | 0.0002075841 | 2.193432e-07 | 5.351914e-05 | 0.000484562
117 | 15408.71 | 0.003775889 | 3.73939e-05 | 4.751084e-06 | 4.432962e-05 | 0.00241036 | 3.886808e-05 | 0.003196242 | 0.06079543 | 0.0004642253 | 0.004031925 | 2.690654e-06 | 4.838002e-06 | 8.119767e-06 | 0.0001790586 | 0.0003160796 | 9.196645e-05 | 0.0001036066 | 0.0001850639 | 1.872543e-07 | 4.684765e-05 | 0.0004370783
118 | 16690.58 | 0.003501432 | 3.197095e-05 | 4.193388e-06 | 3.878871e-05 | 0.002221595 | 3.377443e-05 | 0.002937943 | 0.05728355 | 0.0004253964 | 0.003742636 | 2.266847e-06 | 4.091974e-06 | 6.887427e-06 | 0.0001593489 | 0.000283447 | 7.878355e-05 | 9.15197e-05 | 0.0001649848 | 1.598984e-07 | 4.100722e-05 | 0.000394264
119 | 18079.89 | 0.00324743 | 2.734334e-05 | 3.700482e-06 | 3.393375e-05 | 0.002048094 | 2.934098e-05 | 0.002700114 | 0.05397333 | 0.0003899133 | 0.003473478 | 1.910097e-06 | 3.461569e-06 | 5.842831e-06 | 0.0001417993 | 0.0002541678 | 6.750007e-05 | 8.084426e-05 | 0.0001470921 | 1.365308e-07 | 3.589703e-05 | 0.0003556508
120 | 19586.32 | 0.003011799 | 2.338468e-05 | 3.265145e-06 | 2.968285e-05 | 0.001887963 | 2.549259e-05 | 0.002481719 | 0.05085208 | 0.0003573527 | 0.003224254 | 1.609514e-06 | 2.928023e-06 | 4.956342e-06 | 0.0001261687 | 0.0002278899 | 5.783332e-05 | 7.140672e-05 | 0.0001311399 | 1.165642e-07 | 3.142368e-05 | 0.0003207784
121 | 21216.61 | 0.002793278 | 1.999935e-05 | 2.881602e-06 | 2.597004e-05 | 0.001740254 | 2.214784e-05 | 0.002280919 | 0.04791347 | 0.0003274912 | 0.00299259 | 1.356147e-06 | 2.476483e-06 | 4.203968e-06 | 0.0001122736 | 0.0002043504 | 4.954812e-05 | 6.30685e-05 | 0.0001169225 | 9.952938e-08 | 2.750909e-05 | 0.0002893872
122 | 22981.95 | 0.002590478 | 1.710229e-05 | 2.542791e-06 | 2.271855e-05 | 0.001604117 | 1.924156e-05 | 0.002096342 | 0.04514444 | 0.0003001278 | 0.002777664 | 1.1426e-06 | 2.09464e-06 | 3.565909e-06 | 9.991304e-05 | 0.0001832495 | 4.244769e-05 | 5.570938e-05 | 0.000104233 | 8.498293e-08 | 2.40785e-05 | 0.0002610081
123 | 24895.71 | 0.002402375 | 1.462454e-05 | 2.243905e-06 | 1.9875e-05 | 0.001478606 | 1.671705e-05 | 0.001926729 | 0.04253258 | 0.0002750461 | 0.002578155 | 9.626882e-07 | 1.771692e-06 | 3.024722e-06 | 8.890529e-05 | 0.0001643137 | 3.636506e-05 | 4.920761e-05 | 9.292806e-05 | 7.254953e-08 | 2.10777e-05 | 0.0002354242
124 | 26964.71 | 0.002227971 | 1.250623e-05 | 1.98024e-06 | 1.738819e-05 | 0.001362976 | 1.452295e-05 | 0.00177078 | 0.04007421 | 0.0002520723 | 0.002392985 | 8.111273e-07 | 1.498517e-06 | 2.565639e-06 | 7.912788e-05 | 0.0001473652 | 3.115481e-05 | 4.346189e-05 | 8.28499e-05 | 6.194498e-08 | 1.845101e-05 | 0.0002123583
125 | 29196.92 | 0.002066287 | 1.06954e-05 | 1.747355e-06 | 1.521064e-05 | 0.001256385 | 1.261819e-05 | 0.001627558 | 0.03775814 | 0.0002310167 | 0.002221191 | 6.834849e-07 | 1.267629e-06 | 2.176515e-06 | 7.04566e-05 | 0.0001322189 | 2.669309e-05 | 3.839183e-05 | 7.391542e-05 | 5.289124e-08 | 1.616451e-05 | 0.0001916686
126 | 31618.76 | 0.001917054 | 9.153865e-06 | 1.543015e-06 | 1.331647e-05 | 0.001158658 | 1.096256e-05 | 0.001495864 | 0.03558648 | 0.0002118234 | 0.002061612 | 5.759078e-07 | 1.072239e-06 | 1.846278e-06 | 6.272154e-05 | 0.0001186045 | 2.28696e-05 | 3.391134e-05 | 6.589662e-05 | 4.51963e-08 | 1.414946e-05 | 0.0001729296
127 | 34255.96875 | 0.0017779 | 7.828121e-06 | 1.361891e-06 | 1.165195e-05 | 0.001068113 | 9.52538e-06 | 0.00137493 | 0.03353081 | 0.0001941429 | 0.001913599 | 4.852466e-07 | 9.069406e-07 | 1.566104e-06 | 5.580127e-05 | 0.0001063307 | 1.959318e-05 | 2.995401e-05 | 5.878808e-05 | 3.859363e-08 | 1.239545e-05 | 0.0001560575
128 | 37107.49 | 0.001649331 | 6.698468e-06 | 1.202239e-06 | 1.01974e-05 | 0.0009848978 | 8.275656e-06 | 0.001263686 | 0.03159999 | 0.0001779875 | 0.001776166 | 4.088541e-07 | 7.672096e-07 | 1.32859e-06 | 4.965557e-05 | 9.534683e-05 | 1.678603e-05 | 2.645947e-05 | 5.241733e-05 | 3.297242e-08 | 1.085191e-05 | 0.0001407209
129 | 40193.78125 | 0.001529733 | 5.729283e-06 | 1.061033e-06 | 8.922006e-06 | 0.0009078614 | 7.190288e-06 | 0.00116148 | 0.02977599 | 0.0001631178 | 0.001648695 | 3.445209e-07 | 6.489586e-07 | 1.127016e-06 | 4.41909e-05 | 8.550512e-05 | 1.43823e-05 | 2.337259e-05 | 4.673149e-05 | 2.815898e-08 | 9.499281e-06 | 0.0001269527
130 | 43542.62 | 0.001418714 | 4.899666e-06 | 9.362931e-07 | 7.805055e-06 | 0.0008368638 | 6.247453e-06 | 0.00106756 | 0.02805379 | 0.0001494929 | 0.001530354 | 2.903275e-07 | 5.490537e-07 | 9.562292e-07 | 3.931992e-05 | 7.666521e-05 | 1.232342e-05 | 2.064484e-05 | 4.165091e-05 | 2.404028e-08 | 8.312593e-06 | 0.000114502
131 | 47171.15625 | 0.001315633 | 4.189386e-06 | 8.260809e-07 | 6.826723e-06 | 0.0007713597 | 5.431518e-06 | 0.0009815879 | 0.02643037 | 0.0001369949 | 0.001420906 | 2.448064e-07 | 4.6474e-07 | 8.116861e-07 | 3.49851e-05 | 6.873784e-05 | 1.056505e-05 | 1.824061e-05 | 3.712771e-05 | 2.052228e-08 | 7.275295e-06 | 0.0001032738
132 | 51099.17 | 0.001220031 | 3.582007e-06 | 7.28893e-07 | 5.971468e-06 | 0.0007109924 | 4.719083e-06 | 0.0009021882 | 0.02490159 | 0.0001255437 | 0.00131892 | 2.062736e-07 | 3.93102e-07 | 6.885242e-07 | 3.113075e-05 | 6.163496e-05 | 9.051655e-06 | 1.611783e-05 | 3.309725e-05 | 1.75204e-08 | 6.367771e-06 | 9.314709e-05
133 | 55354.5 | 0.001131459 | 3.063152e-06 | 6.432296e-07 | 5.224143e-06 | 0.0006553896 | 4.099657e-06 | 0.0008291577 | 0.02346179 | 0.0001150572 | 0.001224177 | 1.738095e-07 | 3.324768e-07 | 5.839984e-07 | 2.770089e-05 | 5.526573e-05 | 7.755194e-06 | 1.423602e-05 | 2.950806e-05 | 1.495854e-08 | 5.574276e-06 | 8.401444e-05
134 | 59960.85 | 0.001049363 | 2.619689e-06 | 5.676633e-07 | 4.5706e-06 | 0.0006041288 | 3.562055e-06 | 0.0007621053 | 0.02210629 | 0.0001054453 | 0.001136289 | 1.464583e-07 | 2.812566e-07 | 4.954369e-07 | 2.465093e-05 | 4.955846e-05 | 6.644571e-06 | 1.25752e-05 | 2.630931e-05 | 1.277289e-08 | 4.879917e-06 | 7.57857e-05