## Cover
X-RAY DIFFRACTION ANALYSIS
FINAL REPORT
Prepared for:
Hilcorp Energy
Iniskin Unit Zappa 1
Alaska
Project #28148
2020-12-02
4101 Interwood North Parkway, Suite 250 |  | www.nutechenergy.com
Houston, TX 77032 |  | 281-812-4030

## Procedure
Project Summary
Client |  | Hilcorp Energy
Well |  | Iniskin Unit Zappa 1
Location |  | Alaska
API |  | 50-121-10009
Project |  | 28148
Date |  | 2020-12-02
Introduction
At the request of the client, core samples from the subject well were submitted to PoroLabs for X-Ray Diffraction (XRD) analysis.
Bulk Procedure
· Following sample reception, all material is inventoried, labelled, and entered into NuQuest.
· Samples are lightly cleaned and hand crushed with a mortar and pestle until the majority of the material passed through a 35 mesh sieve.
· Sample material is ground into a fine, homogenized powder using McCrone micronizing mill for 12 minutes. Samples are moved to dry in vent hood until solid material is separated from solution.
· Sample material is dispersed within an aqueous solution of 0.5% (w/v) PVA before loading into spray dry holder on air brush.
· Sample is sprayed into heating chamber at a low pressure (10-15 psi) to allow the solution to form dried, spherical particles for collection underneath the spray drying equipment.
· Spray-dried powder is loaded into stainless-steel sample holder and scanned with X-Ray Diffractometer using Cu Kα radiation.
· The unit is fitted with a “D/teX Ultra” high speed detector with a Ni filter to eliminate K-β peaks.
· The samples are scanned from 5° to 70° 2θ with a step size of 0.02° 2θ and a scan rate of 5° 2θ per minute.
· Diffractograms are analyzed using ICDD PDF2 2012 and NIST databases, along with in-house mineral standards, to identify the mineral phases present.
· Mineralogy is quantified using Whole Pattern Profile Fitting (WPPF) software with Rietveld Refinement techniques.
· Non-crystalline (amorphous) material, such as organic matter is not included within quantified composition.
Clay Procedure
· From spray dried sample material, 3 to 4 grams is prepared for clay analysis.
· Sample is dispersed in distilled water using sonic probe. Suspensions are size fractionated with centrifuge to isolate < 4 micron particles.
· The < 4 micron material is vacuum deposited onto nylon membrane filter to produce oriented clay mounts.
· The oriented clay mounts are scanned with X-Ray Diffractometer from 2° to 36° 2θ using Cu Kα radiation.
· The clay fraction is treated with vaporized ethylene glycol for 12 hours. Additional heat treatments are done as needed.
· The glycol-treated, oriented clay mounts are scanned again with X-Ray Diffractometer from 2° to 36° 2θ using Cu Kα radiation.
· Clay speciation and mixed-layer clay ordering are determined by comparing experimental diffraction data from the air-dried and glycol-solvated clay mounts.
· Simulated one-dimensional diffraction profiles are generated using NEWMOD written by R.C. Reynolds.
References
1. Hillier, S. (1999) Use of an Air Brush to Spray Dry Samples for X-ray Powder Diffraction. Pp. 127-135 in: Clay Minerals, Volume 34, Macaulay Land Use Research Institute, Aberdeen.
2. Jenkins, R. and Snyder, R.L. (1996) Introduction to X-ray Powder Diffractometry: Wiley-Interscience Publication, New York, 403 pp.
3. Moore, D. M. & Reynolds, R. C., Jr. (1997) X-Ray Diffraction and the Identification and Analysis of Clay Minerals: Oxford University Press, Oxford, 378 pp.
4. Poppe L.J., Paskevich V.F., Hathaway J.C., and Blackwood D.S. (2001) A Laboratory Manual for X-Ray Powder Diffraction: U. S. Geological Survey Open-File Report 01-041
5. Recommended Practice for Core-Analyis Procedure, Volume 40. American Petroleum Institute.
6. Reynolds, R. C., Jr. and Hower, J. (1970) The Nature of Interlayering in Mixed-Layer Illite-Montmorillonite. Pp. 25-36 in: Clays & Clay Minerals, Volume 18, Oxford University Press, Oxford

## Data
X-RAY DIFFRACTION ANALYSIS
Project Summary
Client |  | Hilcorp Energy
Well |  | Iniskin Unit Zappa 1
Location |  | Alaska
API |  | 50-121-10009
Project |  | 28148
Date |  | 2020-12-02
Sample Metadata |  |  |  |  | Mineralogy - Weight Percent
Well Number | Sample ID | Median Depth | Top Depth | Bottom Depth | Quartz | K-Feldspar | Plagioclase | Calcite | Mg Calcite | Aragonite | Siderite | Dolomite | Fe Dolomite | Total Carbonate | Pyrite | Apatite | Barite | Alunite | Jarosite | Heulandite / Clinoptilolite | Laumontite | Kaolinite | Chlorite | Illite & Mica | R0 M-L I/S 90S | R1 M-L I/S 40S | R1 M-L I/S 30S | R1 M-L I/S 20S | R1 M-L C/S 20S | Total Clay | Total | Calculated Grain Density
|  | ft | ft | ft | wt% | wt% | wt% | wt% | wt % | wt% | wt% | wt% | wt% | wt% | wt% | wt% | wt% | wt% | wt% | wt% | wt% | wt% | wt% | wt% | wt% | wt% | wt% | wt% | wt% | wt% | wt% | g/cc
Iniskin Unit Zappa 1 | 6C | 540 | 540 | 540 | 7.7 | 12.4 | 29 | 6.1 |  | 5.2 |  |  |  | 11.3 | 2.1 | 2.6 |  | 0.86 | 0.73 | 4.6 | 9.9 | 3.1062 | 5.8962 | 2.1018 | 5.394 |  |  |  | 2.1018 | 18.6 | 99.79 | 2.628689
Iniskin Unit Zappa 1 | 11C | 2560 | 2560 | 2560 | 27.6 |  | 43.4 | 4.1 | [5 empty] | 4.1 | 1.01 |  | 0.77 | 1.24 |  |  | 0.84 | 1.95951 | 4.36149 | 1.66453 | 12.15739 | 0.92708 |  |  |  | 21.07 | 100.03 | 2.642194
Iniskin Unit Zappa 1 | 12C | 2660 | 2660 | 2660 | 13.5 |  | 46.4 | 2.9 | [5 empty] | 2.9 | 0.62 |  |  | 3.5 |  | 3.1 | 1.4 | 3.91285 | 7.0375 | 1.77345 | 14.075 | 1.3512 |  |  |  | 28.15 | 99.57 | 2.619868
Iniskin Unit Zappa 1 | 7C | 2800 | 2800 | 2800 | 10.5 | 11.2 | 36.9 | 3.3 |  | 2.83 |  |  |  | 6.13 | 0.56 | 1.2 |  | 1.21 | 0.95 |  | 1.99 | 4.012 | 9.499 | 2.5075 | 10.856 |  |  |  | 2.6255 | 29.5 | 100.14 | 2.648823
Iniskin Unit Zappa 1 | 8C | 2940 | 2940 | 2940 | 14.2 | 4.8 | 35.3 | 3.7 |  | 2.24 |  |  |  | 5.94 | 1.36 | 1 |  | 3 |  |  | 1.46 | 4.2968 | 10.7256 | 2.6568 | 14.4976 |  |  |  | 0.6232 | 32.8 | 99.86 | 2.662605
Iniskin Unit Zappa 1 | 13C | 4080 | 4080 | 4080 | 29.7 |  | 35.2 | 6.9 | [5 empty] | 6.9 | 2.46 |  | 1.74 | 1.7 |  |  |  | 1.3542 | 2.997 | 1.4874 | 14.0748 | 2.2866 |  |  |  | 22.2 | 99.9 | 2.659204
Iniskin Unit Zappa 1 | 9C | 4580 | 4580 | 4580 | 23.8 |  | 32.3 | 5.4 | [5 empty] | 5.4 | 1.39 |  | 0.61 | 4.6 | 0.06 |  | 0.31 | 2.772 | 8.4105 | 1.6065 | 15.057 | 3.654 |  |  |  | 31.5 | 99.97 | 2.653768
Iniskin Unit Zappa 1 | 14C | 5520 | 5520 | 5520 | 36.4 |  | 33.9 | 8.3 | [5 empty] | 8.3 | 2.4 |  | 1.23 |  |  |  |  | 2.9548 | 3.0438 | 1.3706 | 8.099 | 2.3318 |  |  |  | 17.8 | 100.03 | 2.667523
Iniskin Unit Zappa 1 | 10C | 5900 | 5900 | 5900 | 32.8 |  | 38 | 7.5 | [5 empty] | 7.5 | 2.3 |  | 1.91 |  |  |  |  | 2.835 | 2.7125 | 1.295 | 7.4375 | 3.22 |  |  |  | 17.5 | 100.01 | 2.663917
Iniskin Unit Zappa 1 | 17C | 6060 | 6060 | 6060 | 37.5 |  | 25 | 8.8 | [5 empty] | 8.8 | 2.7 |  | 1.93 | 1.12 |  |  |  | 4.4197 | 3.8243 | 2.4045 | 8.0608 | 4.1907 |  |  |  | 22.9 | 99.95 | 2.67257
Iniskin Unit Zappa 1 | 15C | 6810 | 6800 | 6820 | 38.4 |  | 28.7 | 7.9 | [5 empty] | 7.9 | 2.5 |  | 3.41 | 1.4 |  |  |  | 2.5098 | 2.3496 | 1.3706 | 9.2916 | 2.2784 |  |  |  | 17.8 | 100.11 | 2.667467
Iniskin Unit Zappa 1 | 18C | 7830 | 7820 | 7840 | 38.7 |  | 17.5 | 17.3 | [5 empty] | 17.3 | 4.05 |  | 1.22 | 0.48 |  |  |  | 5.7408 | 3.744 | 1.7056 | 5.4496 |  | 4.16 |  |  | 20.8 | 100.05 | 2.699701
Iniskin Unit Zappa 1 | 1C | 8132.5 | 8125 | 8140 | 35.3 |  | 21.7 | 11 | [5 empty] | 11 | 1.77 | [6 empty] | 4.3026 | 4.8783 | 3.03 | 10.8777 | 7.2114 |  |  |  | 30.3 | 100.07 | 2.655023
Iniskin Unit Zappa 1 | 2C | 8325 | 8302 | 8348 | 22 | 17.4 | 21.2 | 0.97 |  |  |  | 0.52 |  | 1.49 |  |  |  | 5.8 | 0.2 |  |  | 3.968 | 11.712 | 13.024 |  |  |  |  | 3.296 | 32 | 100.09 | 2.655821
Iniskin Unit Zappa 1 | 16C | 9460 | 9460 | 9460 | 35.5 |  | 28.3 | 3.6 | [5 empty] | 3.6 | 2.14 |  | 5.3 | 1.5 |  |  | 0.32 | 2.39887 | 4.00588 | 2.18926 | 7.49938 |  | 7.19661 |  |  | 23.29 | 99.95 | 2.65817
Iniskin Unit Zappa 1 | 3C | 9735.5 | 9728 | 9743 | 26.6 |  | 48.4 | 1.62 | [5 empty] | 1.62 |  | 0.65 |  |  |  |  | 11.7 | 2.331 | 6.1938 | 1.2876 |  |  |  |  | 1.2876 | 11.1 | 100.07 | 2.611702
Iniskin Unit Zappa 1 | 4C | 9808.5 | 9800 | 9817 | 24.3 | 14.4 | 28.6 | 4.3 | [5 empty] | 4.3 |  | 2.6 |  | 2.2 |  |  | 8.8 | 2.98 | 7.152 | 2.086 |  |  |  |  | 2.682 | 14.9 | 100.1 | 2.623144
Iniskin Unit Zappa 1 | 5C | 10044 | 10039 | 10049 | 13.7 | 5.5 | 43.5 | 2.4 | [5 empty] | 2.4 |  | 1.8 |  | 2.17 | 0.63 |  | 0.57 | 3.2967 | 7.5735 | 7.425 |  |  | 11.4048 |  |  | 29.7 | 99.97 | 2.645418
Iniskin Unit Zappa 1 | 19C | 10300 | 10300 | 10300 | 52.3 |  | 22.4 | 2.9 | [5 empty] | 2.9 | 1.47 |  | 0.56 | 1.6 |  |  | 8.8 | 1.97 | 2.52 | 0.9 | 2.69 |  | 1.92 |  |  | 10 | 100.03 | 2.630832
Iniskin Unit Zappa 1 | 20C | 10640 | 10640 | 10640 | 44.8 |  | 29.1 | 4.4 | [5 empty] | 4.4 | 1.84 |  | 0.88 | 0.5 |  |  | 3.9 | 1.943 | 2.8275 | 1.0585 | 5.568 |  | 3.103 |  |  | 14.5 | 99.92 | 2.64715
Sample Metadata |  |  |  |  | Mineralogy - Volume Percent
Well Number | Sample ID | Median Depth | Top Depth | Bottom Depth | Quartz | K-Feldspar | Plagioclase | Calcite | Mg Calcite | Aragonite | Siderite | Dolomite | Fe Dolomite | Total Carbonate | Pyrite | Apatite | Barite | Alunite | Jarosite | Heulandite/ Clinoptilolite | Laumontite | Kaolinite | Chlorite | Illite & Mica | R0 M-L I/S 90S | R1 M-L I/S 40S | R1 M-L I/S 30S | R1 M-L I/S 20S | R1 M-L C/S 20S | Total Clay | Total | Kerogen Equivalent
|  | ft | ft | ft | vol% | vol% | vol% | vol% | vol% | vol% | vol% | vol% | vol% | vol% | vol% | vol% | vol% | vol% | vol% | vol% | vol% | vol% | vol% | vol% | vol% | vol% | vol% | vol% | vol% | vol% | vol% | vol%
Iniskin Unit Zappa 1 | 6C | 540 | 540 | 540 | 7.65415 | 12.78448 | 29.04654 | 5.929426 |  | 4.643372 |  |  |  | 10.5728 | 1.101965 | 2.157157 |  | 0.839048 | 0.6203165 | 5.507916 | 11.24086 | 3.147083 | 5.355825 | 2.073635 | 5.683594 |  |  |  | 2.214642 | 18.47478 | 100
Iniskin Unit Zappa 1 | 11C | 2560 | 2560 | 2560 | 27.72386 |  | 43.92628 | 4.027217 | [5 empty] | 4.027217 | 0.53556 |  |  | 1.222499 |  |  | 0.9637886 | 2.006156 | 4.003385 | 1.659475 | 12.94466 | 0.9871148 |  |  |  | 21.6008 | 100
Iniskin Unit Zappa 1 | 12C | 2660 | 2660 | 2660 | 13.40413 |  | 46.42085 | 2.815656 | [5 empty] | 2.815656 | 0.3249667 |  |  | 3.410791 |  | 3.707574 | 1.587782 | 3.959777 | 6.385152 | 1.747666 | 14.81355 | 1.422101 |  |  |  | 28.32825 | 100
Iniskin Unit Zappa 1 | 7C | 2800 | 2800 | 2800 | 10.48066 | 11.59504 | 37.11213 | 3.220994 |  | 2.537521 |  |  |  | 5.758516 | 0.2950731 | 0.9997302 |  | 1.185405 | 0.8106011 |  | 2.268874 | 4.081623 | 8.664134 | 2.484134 | 11.48617 |  |  |  | 2.777904 | 29.49396 | 100
Iniskin Unit Zappa 1 | 8C | 2940 | 2940 | 2940 | 14.28755 | 5.009167 | 35.78773 | 3.640388 |  | 2.024609 |  |  |  | 5.664997 | 0.7223545 | 0.8397915 |  | 2.962598 |  |  | 1.677954 | 4.406431 | 9.861405 | 2.653156 | 15.4622 |  |  |  | 0.6646648 | 33.04786 | 100
Iniskin Unit Zappa 1 | 13C | 4080 | 4080 | 4080 | 30.36181 |  | 36.25801 | 6.897582 | [5 empty] | 6.897582 | 1.327543 |  |  | 1.705698 |  |  |  | 1.410998 | 2.799663 | 1.509154 | 15.25174 | 2.477806 |  |  |  | 23.44936 | 100
Iniskin Unit Zappa 1 | 9C | 4580 | 4580 | 4580 | 23.98736 |  | 32.80183 | 5.322012 | [5 empty] | 5.322012 | 0.7395413 |  |  | 4.550356 | 0.05169409 |  | 0.3568823 | 2.847549 | 7.745959 | 1.607018 | 16.08606 | 3.903731 |  |  |  | 32.19032 | 100
Iniskin Unit Zappa 1 | 14C | 5520 | 5520 | 5520 | 37.08573 |  | 34.80128 | 8.269135 | [5 empty] | 8.269135 | 1.2908 |  |  | 0 |  |  |  | 3.068358 | 2.833801 | 1.38596 | 8.746668 | 2.518272 |  |  |  | 18.55306 | 100
Iniskin Unit Zappa 1 | 10C | 5900 | 5900 | 5900 | 33.61086 |  | 39.23553 | 7.515254 | [5 empty] | 7.515254 | 1.244159 |  |  | 0 |  |  |  | 2.960952 | 2.53994 | 1.317074 | 8.078648 | 3.497579 |  |  |  | 18.39419 | 100
Iniskin Unit Zappa 1 | 17C | 6060 | 6060 | 6060 | 38.58333 |  | 25.91783 | 8.853759 | [5 empty] | 8.853759 | 1.466474 |  |  | 1.131016 |  |  |  | 4.63483 | 3.595574 | 2.455432 | 8.791287 | 4.57047 |  |  |  | 24.04759 | 100
Iniskin Unit Zappa 1 | 15C | 6810 | 6800 | 6820 | 39.97219 |  | 30.10224 | 8.041377 | [5 empty] | 8.041377 | 1.373754 |  |  | 1.430332 |  |  |  | 2.662799 | 2.234954 | 1.416029 | 10.25234 | 2.513984 |  |  |  | 19.08011 | 100
Iniskin Unit Zappa 1 | 18C | 7830 | 7820 | 7840 | 39.89257 |  | 18.17646 | 17.43828 | [5 empty] | 17.43828 | 2.203831 |  |  | 0.4856287 |  |  |  | 6.031509 | 3.526669 | 1.744989 | 5.954585 |  | 4.545485 |  |  | 21.80324 | 100
Iniskin Unit Zappa 1 | 1C | 8132.5 | 8125 | 8140 | 35.34217 |  | 21.89114 | 10.76931 | [5 empty] | 10.76931 | 0.9354787 |  |  | 0 |  |  |  | 4.390581 | 4.463082 | 3.010896 | 11.54414 | 7.653215 |  |  |  | 31.06191 | 100
Iniskin Unit Zappa 1 | 2C | 8325 | 8302 | 8348 | 22.0285 | 18.07034 | 21.38889 | 0.9497527 |  |  |  | 0.4841351 |  | 1.433888 |  |  |  | 5.699967 | 0.1711892 |  |  | 4.049547 | 10.71621 | 12.94319 |  |  |  |  | 3.498286 | 31.20723 | 100
Iniskin Unit Zappa 1 | 16C | 9460 | 9460 | 9460 | 37.62224 |  | 30.21989 | 3.730743 | [5 empty] | 3.730743 | 1.197215 |  |  | 1.560234 |  |  | 0.3873684 | 2.591168 | 3.879378 | 2.302758 | 8.424566 |  | 8.084443 |  |  | 25.28231 | 100
Iniskin Unit Zappa 1 | 3C | 9735.5 | 9728 | 9743 | 26.19724 |  | 48.02964 | 1.560147 | [5 empty] | 1.560147 |  | 0.5343051 |  | 0 |  |  | 13.16187 | 2.339853 | 5.574153 | 1.258605 |  |  |  |  | 1.34419 | 10.5168 | 100
Iniskin Unit Zappa 1 | 4C | 9808.5 | 9800 | 9817 | 24.02971 | 14.76929 | 28.49695 | 4.158027 | [5 empty] | 4.158027 |  | 2.145941 |  | 2.135242 |  |  | 9.939918 | 3.003523 | 6.462754 | 2.047346 |  |  |  |  | 2.811298 | 14.32492 | 100
Iniskin Unit Zappa 1 | 5C | 10044 | 10039 | 10049 | 13.68042 | 5.696347 | 43.76815 | 2.343509 | [5 empty] | 2.343509 |  | 1.500215 |  | 2.12677 | 0.5377786 |  | 0.6501469 | 3.355295 | 6.91072 | 7.358848 |  |  | 12.07181 |  |  | 29.69667 | 100
Iniskin Unit Zappa 1 | 19C | 10300 | 10300 | 10300 | 52.19836 |  | 22.52648 | 2.830282 | [5 empty] | 2.830282 | 0.7744879 |  |  | 1.567318 |  |  | 10.03219 | 2.003982 | 2.298283 | 0.8915224 | 2.845858 |  | 2.031245 |  |  | 10.07089 | 100
Iniskin Unit Zappa 1 | 20C | 10640 | 10640 | 10640 | 45.18561 |  | 29.57367 | 4.339616 | [5 empty] | 4.339616 | 0.9796751 |  |  | 0.4949647 |  |  | 4.493084 | 1.997411 | 2.605989 | 1.059614 | 5.952881 |  | 3.317491 |  |  | 14.93339 | 100
Weight percent abundance values converted to volume percent using average grain density values for each mineral phase.
Blank values indicate the phase was not detected. Trace amount (Tr) indicate that the presence was too low to quantify, but a reflection was noted.
Grain densities are calculated estimates using the normalized mineral concentrations. They do not take into account amorphous material such as bitumen/kerogen or amorphous metal oxides or hydroxides.

## Plots
X-RAY DIFFRACTION ANALYSIS
Project Summary
Client | Hilcorp Energy
Field | Iniskin Unit Zappa 1
Location | Alaska
API | 50-121-10009
Project | 28148
Date | 2020-12-02
Tectosilicates |  | Carbonates | Clays | Accessory Minerals